## SR.0007
dcr
DATE | 2024-10-22 |  |  | WASH.CODE |  | SR.0007
FINISHER:CODE | FIRST IMPERESSION |  |  |  |  | DRYPROCESS.AND WET PROCES
MODEL:CODE | DILL SHIRT
SAP CODE | 1426170-F
FABRIC:CODE | CALIK.NM.28 MID BLUE
QUANTITY | 1 PCS
ROLL:CODE
FAB. WEIGHT
UNITS
TYPE MACHINE
DRYING TIME (Min.) :
COMMENTS: | MID. WASH
MR.ERDEM |  |  |  | WASH:SUPERVISOR:SAYED
FREE DEVELOPMENT | E | of | 1 |  |  |  | Supplier | PH Value
ACTION | TIME | TEMP | Liters | AMT | UNITS | Chemicals
WHISKERS | ASPER/ORJ/SAMPLER
HAND SAND
DESIZE |  | 50 |  | 1 | GRM | LAVA SPERSE
|  |  |  | 3 | GRM | ROLUX LSA
DRAIN | 5 |  |  | 1 | G/L | LUBRICANT
WATER FREE ENZYME WASHING |  |  |  | 30 | GRM | LAVA CELL NSY
|  |  |  | 15 | K/G | OLD STONE
RINSE | 2 | RT |  | 400 | GRM | KKT POWDER
CLEAN UP |  | 50 |  |  | GRM | NEAR CAND OP EXTRA
RINSE X3 | 2 | RT |  |  | GRM | PEROXIDE
BIOPOLISHING |  | 55 |  |  | GRM | LAVA CELL BNG
[5 empty] | GRM | A.ACID. PH/55
RINSE | 2 | RT
WASH TINT |  | 40 |  |  | M/L | YELLOW
[5 empty] | M/L | ORANJ
[5 empty] | M/L | BROWN G
DRAIN |  |  |  |  | GRM | SALT
WASH SILICON |  | RT |  |  | K/G | ANTI OZON SOFT
[5 empty] | M/L | ROYA HDF.HIDROFILIK SILIKON
EXTRACT&DRY |  |  |  |  | GRM | A.ACID. PH/5
OZON BLEACH %10. 1 MINT