## SR.0008
dcr
DATE | 2025-03-13 |  |  | WASH.CODE |  | SR.0008
FINISHER:CODE | DARK |  |  |  |  | DRYPROCESS.AND WET PROCES
MODEL:CODE | SR-0444-FIT2
SAP CODE | 6644523-B
FABRIC:CODE | LOTUS:F5559 WT01
FABRIC:CODE | CAPPRIS -S-PO ULTRA MARINE
QUANTITY | 1 PCS
ROLL:CODE
FAB. WEIGHT
UNITS
TYPE MACHINE
DRYING TIME (Min.) :
COMMENTS: | DARK. WASH
MR.ERDEM |  |  |  | WASH:SUPERVISOR:SAYED
FREE DEVELOPMENT | E | of | 1 |  |  |  | Supplier | PH Value
ACTION | TIME | TEMP | Liters | AMT | UNITS | Chemicals
ASPER/ORJ/SAMPLER
DESIZE | 10 | 50 | 30 | 1 | GRM | LAVA SPERSE
DRAIN | 5 |  |  | 1 | G/L | LUBRICANT
WATER FREE ENZYME WASHING | 20 |  |  | 20 | GRM | LAVA CELL NSY
|  |  |  | 1 | K/G | SALT
|  |  |  | 2 | K/G | KUPCS BOLL
RINSE | 2 | 50 | 60 | 200 | GRM | KKT POWDER
DRAIN | 2
WATER FREE ENZYME WASHING | 20 |  |  | 20 | GRM | LAVA CELL NSY
|  |  |  | 1 | K/G | SALT
|  |  |  | 2 | K/G | KUPCS BOLL
RINSE | 2 | 40 | 60 | 200 | GRM | KKT POWDER
BIOPOLISHING | 7 | 55 | 30 | 100 | GRM | LAVA CELL BNG
|  |  |  | 30 | GRM | A.ACID. PH/55
RINSE | 2 | RT | 60
WASH TINT | 5 | 40 | 30 | 10 | M/L | BROWN BL
|  |  |  | 5 | M/L | BLACK
DRAIN |  |  |  | 200 | GRM | SALT
WASH SOFT | 4 | RT | 30 | 2 | K/G | ANTI OZON SOFT
EXTRACT&DRY |  |  |  | 30 | GRM | A.ACID. PH/5