## SR.0027
dcr
DATE | 2025-12-29 |  |  | WASH:CODE |  | SR.0027
FINISHER:CODE | RINSE |  |  |  |  | DRYPROCESS.AND WET PROCES
MODEL:CODE
SAP CODE | 676766-T
FABRIC:CODE | DNM:GALLEON PRIME BLUE
QUANTITY | 1 PCS
ROLL:CODE | ROLL:102354
FAB. WEIGHT
UNITS
TYPE MACHINE
DRYING TIME (Min.) :
COMMENTS:
PAGE | RAW. WASH |  |  | WASH:SUPERVISOR:FETAH
| E | of | 1 |  |  |  | Supplier | PH Value
ACTION | TIME | TEMP | Liters | AMT | UNITS | Chemicals
WHISKERS | WASH ASPER SAMPLER
HAND SAND
GRINDING
OZON %20 2 MUNITES
COMBO DISPER | 10 | 40 | 100 | 100 | GRM | DENIM COL CMA T 7330 %1
RINSE X3 | 3 |  | 150
WASH FIX | 5 | 45 | 100 | 400 | GRM | ROYA FIX FIX %4
RINSE X2 | 2 | RT | 150 | 50 | GRM | A.ACID. PH/4,5
WASH SOFT | 3 | RT | 100 | 3 | K/G | ANTI OZON SOFT
EXTRACT&DRY |  |  |  | 50 | GRM | A.ACID. PH/5