## AE.000156
dcr
DATE | 2024-11-06 |  |  | WASH:CODE |  | STR.OOO1
FINISHER:CODE | D92 GREY |  |  |  |  | DRYPROCESS.AND WET PROCES
MODEL:CODE
SAP CODE | 140005
FABRIC:CODE | TAYAL:60557/AT1
FABRIC:CODE
QUANTITY
ROLL:CODE
FAB. WEIGHT
UNITS
TYPE MACHINE
DRYING TIME (Min.) :
COMMENTS:
PAGE | LIGHT |  |  | WASH:SUPERVISOR:SAYED
| E | of | 1 |  |  |  | Supplier | PH Value
ACTION | TIME | TEMP | Liters | AMT | UNITS | Chemicals
WHISKER | WASH ASPER ORJ SAMPLER
HAND SAND
DESIZE |  | 50 |  |  | GRM | LAVA SPERSE
[5 empty] | GRM | ROLUX LSA
RINSE | 2 | RT |  |  | GRM | LUBRICANT
COMBO ENZYM |  | 40 |  |  | GRM | ROYACELL NTE NEUTRAL ENZYM
[5 empty] | GRM | ROYA ENZYMES
[5 empty] | K/G | NEW STONE
RINSE |  | RT |  |  | GRM | ROSPERS
CLEAN UP |  | RT |  |  | GRM | DISPERS
RINSE | 2 | RT |  |  | GRM | SODA ASH
HN | 5 | RT |  | 100 | GRM | HH
PH-11
SULFUR BLEACH |  | 50 |  |  | GRM | AKTIVE SUL B NEW
[5 empty] | GRM | COUSTIC
RINSE | 2 | RT |  |  | K/G | PEROXIDE
CLEAN UP | 10 | 60 |  |  | GRM | NEAR CAND OP EXTRA
[5 empty] | GRM | MRK
RINSE X3 |  |  |  |  | GRM | PEROXIDE
EXTRACT&DRY
HYPO/PP SPRAY |  |  |  | 5 | GRM | PERMENGANATE
|  |  |  | 200 | GRM | HYPO
|  |  |  | 800 | GRM | WATER
NEUTRALIZATION | 5 | RT |  |  | GRM | ROYACTIVEX KS
RINSE | 2 | RT
WASH SOFT |  | RT |  |  | g/l | ANTI OZON SOFT
EXTRACT&DRY |  |  |  |  | g/l | A.ACID. PH/5