## STR.0005
dcr
DATE | 2024-11-06 |  |  | WASH:CODE |  | STR.OO05
FINISHER:CODE | LIGHT INDIGO |  |  |  |  | DRYPROCESS.AND WET PROCES
MODEL:CODE
SAP CODE | 140002
FABRIC:CODE | TAYAL:60558 AT1
QUANTITY | 1 PCS
ROLL:CODE
FAB. WEIGHT
UNITS
TYPE MACHINE
DRYING TIME (Min.) :
COMMENTS:
PAGE | MID |  |  | WASH:SUPERVISOR:SAYED
| E | of | 1 |  |  |  | Supplier | PH Value
ACTION | TIME | TEMP | Liters | AMT | UNITS | Chemicals
LASER WHISKERS | WASH ASPER.ORJ
LASERS HAND SAND
DESIZE |  | 50 |  | 1 | GRM | LAVA SPERSE
|  |  |  | 3 | GRM | ROLUX.LSA
DRAIN |  | RT |  | 1 | GRM | LUBRICANT
WATER FREE ENZYME WASHING |  |  |  | 30 | GRM | LAVA CELL NSY
|  |  |  | 1 | K/G | SALT
|  |  |  | 3 | K/G | KUPCS BOOL
RINSE | 2 | RT |  | 200 | GRM | KKT POWDER
EXTRACT&DRY
RINSE X1 | CLOSE MACHINE
FULL EXTRACT
SNOW-WASH |  |  |  |  | GRM | NEAR.BLEACH.AW G
RINSE X1 |  |  |  |  | GRM | NEAR.BLEACH.AW
BLEACH |  | RT |  |  | GRM | SODA ASH
[5 empty] | K/G | HYPO
RINSE | 2 | RT
BLEACH |  | RT |  |  | GRM | SODA ASH
[5 empty] | K/G | HYPO
RINSE | 2 | RT
NEUTRALIZATION | 5 | 45 |  |  | GRM | BISULFIT
RINSE | 2 | RT |  |  | GRM | A,ACID
CLEAN UP | 10 | 60 |  |  | GRM | NEAR CAND OP EXTRA
RINSE X3 |  |  |  |  | GRM | PEROXIDE
EXTRACT&DRY
HYPO/PP SPRAY |  |  |  | 5 | GRM | PERMENGANATE
|  |  |  | 200 | GRM | HYPO
|  |  |  | 800 | GRM | WATER
NEUTRALIZATION | 5 | RT |  |  | GRM | ROYACTIVEX KS
RINSE | 2 | RT
CLEAN UP | 10 | 60 |  |  | GRM | NEAR CAND OP EXTRA
RINSE X3 |  |  |  |  | GRM | PEROXIDE
BIOPOLISHING |  | 55 |  |  | GRM | LAVA CELL BNG
[5 empty] | GRM | A.ACID. PH/55
RINSE | 2 | RT
WASH SOFT |  | RT |  |  | g/l | ANTI OZON SOFT
EXTRACT&DRY |  |  |  |  | g/l | A.ACID. PH/5