## STR.0006
dcr
DATE | 2024-11-17 |  |  | WASH:CODE |  | STR.OOO6
FINISHER:CODE | D92.INDIGO |  |  |  |  | DRYPROCESS.AND WET PROCES
MODEL:CODE
SAP CODE | 140004
FABRIC:CODE | TAYAL:60066-AT1
FABRIC:CODE
QUANTITY
ROLL:CODE
FAB. WEIGHT
UNITS
TYPE MACHINE
DRYING TIME (Min.) :
COMMENTS:
PAGE | LIGHT |  |  | WASH:SUPERVISOR:SAYED
| E | of | 1 |  |  |  | Supplier | PH Value
ACTION | TIME | TEMP | Liters | AMT | UNITS | Chemicals
LASER WHISKER | WASH ASPER ORJ SAMPLER
HAND SAND
GRINDING
TACKING
DESIZE |  | 50 |  |  | GRM | LAVA SPERSE
[5 empty] | GRM | ROLUX LSA
RINSE | 2 | RT |  |  | GRM | LUBRICANT
COMBO ENZYM |  | 40 |  |  | GRM | ROYACELL NTE NEUTRAL ENZYM
[5 empty] | GRM | ROYA ENZYMES
[5 empty] | K/G | NEW STONE
RINSE |  | RT |  |  | GRM | ROSPERS
CLEAN UP |  | RT |  |  | GRM | DISPERS
RINSE | 2 | RT |  |  | GRM | SODA ASH
3 MINUTE EXTRACT | MACHINE CLOSE
ROOXI SNOW | [5 empty] | ROYAL ROOXI SOW
KKKT POWDER
NEUTRALIZATION |  | RT |  |  | GRM | ROYACTIVEX KS
RINSE | 2 | RT
BLEACH |  | RT |  |  | GRM | SODA ASH
[5 empty] | K/G | HYPO
RINSE | 2 | RT
BLEACH |  | RT |  |  | GRM | SODA ASH
[5 empty] | K/G | HYPO
RINSE | 2 | RT
NEUTRALIZATION | 5 | 45 |  |  | GRM | PEROXIDE
RINSE | 2 | RT |  |  | GRM | NEAR CAND OP. EXTRA
CLEAN UP |  | 50 |  |  | GRM | NEAR CAND OP EXTRA
RINSE X3 |  |  |  |  | GRM | PEROXIDE
EXTRACT&DRY | GRINDING&DAMAGE
HYPO/PP SPRAY |  |  |  | 5 | GRM | PERMENGANATE
|  |  |  | 200 | GRM | HYPO
|  |  |  | 800 | GRM | WATER
NEUTRALIZATION | 5 | RT |  |  | GRM | ROYACTIVEX KS
RINSE | 2 | RT
CLEAN UP |  | 50 |  |  | GRM | NEAR CAND OP EXTRA
RINSE X3 |  |  |  |  | GRM | PEROXIDE
WASH TINT |  | 40 |  |  | M/L | BROWN GGL
[5 empty] | M/L | YELLOW
DRAIN |  |  |  |  | GRM | SALT
WASH SOFT |  | RT |  |  | g/l | ANTI OZON SOFT
EXTRACT&DRY |  |  |  |  | g/l | A.ACID. PH/5