## SABLON
dcr
DATE | 2026-06-09 |  |  | WASH.CODE |  | TNDM.0001
FINISHER:CODE | WASH MID |  |  |  |  | DRYPROCESS.AND WET PROCES
MODEL:CODE | quotation sample -women
SAP CODE | 61200026
FABRIC:MILL | DNM
FABRIC:CODE | TIKAL QUARTZ BLUE
ROLL:CODE
QUANTITY | 3
UNITS
TYPE MACHINE
Creator | E
COMMENTS:
MR.ERDEM |  |  |  | WASH:SUPERVISOR |  | MAHMUT
| E | of | 1 |  |  |  | Supplier | PH Value
ACTION | TIME | TEMP | Liters | AMT | UNITS | Chemicals
HANDSAND | WASH ASPER TARGET
TACKING
DESIZE |  |  |  |  | GRM | LUBRICENT %2
DRAIN | 1 | RT |  |  | GRM | ALPHA AMYLASE-LAVA ZYME AEN 01 %2
STONE WASH |  | 40 |  | 2 | GRM | NTE
[5 empty] | GRM | TMS PLUS
|  |  |  | 10 | K/G | OLD STONE
RINSE X3 | 3 | RT
PP.SPRAY
HYPO/PP SPRAY |  |  |  |  | GRM | PERMENGANATE
[5 empty] | GRM | HYPO
[5 empty] | GRM | WATER
NEUTRALIZATION |  |  |  |  | GRM | ROYACTIVEX KS
RINSE X3 | 2 | RT
PEROXIDE BLEACH |  |  |  |  | GRM | PEROXIDE
RINSE | 2 | RT |  |  | GRM | NEAR CAND OP EXTRA
WASH TINT |  | 45 |  |  | M/L | BROWN.G
[5 empty] | M/L | BROWN BL
DRAIN |  |  |  |  | GRM | SALT %10
SOFT |  | RT |  | 500 | GR | ANTI OZON SOOFT
EXTRACT & DRYER