## TEMPLATE
| PRODUCTION RECIPE |  |  |  |  | DATE: | 27/04/2026
CUST : | H&M |  |  |  |  | WASH NAME : | PHOENIX STRAIGHT HW
PO NO : | 512241521
PO AMOUNT : | AMBER PRIME BLUE OD KHAKI |  |  |  |  | KG :
FABRIC NAME :
MACHINE NO : | OPERATOR | SPINING NO | OPERATOR | DRYER NO | OPERATOR | PCS : | 2 LEGS
COMMENTS | ACTION NAME | TIME(MIN) | TEMP | LITER'S | AMT | UNIT'S | CHEMICAL | CHEMICAL NAME | CHEMICAL LOT NUMBER | CHEMICAL DEFINITIONS
WHISKERS
HAND SAND
| DESIZE | 5 | 40 | 50 | 50 | GR | AMYLASE
[5 empty] | 50 | GR | LUBRICANT
[5 empty] | 50 | GR | DSPERSE
DRAIN
| ENZYME | 30 |  |  | 100 | GR | ASUCELL
[5 empty] | 300 | GR | ASU WASH BOOSTER
| RINSE | 2 | 20 | 50
| ENZYME | 25 CONT |  |  | 100 | GR | ASUCELL
[5 empty] | 300 | GR | ASU WASH BOOSTER
| RINSE | 2 | 20 | 50
| SODA ASH | 5 | 40 | 50 | 100 | GR | SODA ASH
| RINSE | 2 | 20 | 50
| HYPO | 5 CONT | 20 | 50 | 500 | GR | HYPO
[5 empty] | 100 | GR | COUSTIC SODA
| RINSE | 2 | 20 | 50
| SULFITE | 5 | 20 | 50 | 200 | KG | SULFITE
[5 empty] | 50 | GR | DSPERSE
| RINSE | 2 | 20 | 50
| RINSE | 2 | 20 | 50
EXTRACT & DRYER
PP SPRAY
| SULFITE | 5 | 20 | 50 | 200 | KG | SULFITE
[5 empty] | 50 | GR | DESPIRES
| RINSE | 2 | 20 | 50
| RINSE | 2 | 20 | 50
| TINT | 5 | 40 | 50 | 5 | ML | B.BL
[5 empty] | 2 | ML | ORANGE
[5 empty] | 300 | GR | SALT
| SOFT | 1 | ON SAME BATH |  | 200 | GR | SOFT NYX FLAKE
EXTRACT & DRYER

## العملاء
Abercrombie
Aeropostale
Altinyildiz
AMERICAN_EAGLE
ANN_TAYLOR
Benetton
Big_Star
Ck
Dkny
Hollister
HM
JJill
LCW
Lee
Levis
Loft
Lucky
Marka_Lab
Mugsy
Nobo
One_Jeans
Polo
RandR
Sainsburry
Scalpers
Time_And_True
Tommy_Hilfiger
Vf
Walmart
Zara