## TM.00562
dcr
DATE | 2025-09-18 |  |  | WASH:CODE |  | TM.000562
FINISHER:CODE | DARK BLUE RINSE COMFORT |  |  |  |  | DRYPROCESS.AND WET PROCES | LASER MARKER
MODEL:CODE | DWODW22675
SAP CODE | 5135080
FABRIC:CODE | DNM:C988-G STR T1-M REFLEX BLUE
QUANTITY | ROLL:108391
ROLL:CODE
FAB. WEIGHT
UNITS
TYPE MACHINE
DRYING TIME (Min.) :
COMMENTS:
PAGE |  |  |  | WASH:SUPERVISOR:ATIF
| E | of | 1 |  |  |  | Supplier | PH Value
ACTION | TIME | TEMP | Liters | AMT | UNITS | Chemicals
OZON %20 3 MINUTES | INSED OUT
RINSE X2
CLEAN UP |  | 40 |  |  | GRM | NEAR CAND OP EXTRA
RINSE X3 | 3 | RT
RINSE X2 | INSIDE OUT WASH. ( ثلاث مرات دقيقه تشغيل ٢ دقيقه تخمير
WASH FIX | 5 | 45 | 80 | 400 | GRM | NEAR FIX FRK %5
RINSE X3 | 3 | RT | 60 | 30 | GRM | A.ACID. PH/5
WASH SOFT |  | RT |  |  | K/G | ANTI OZON SOFT
EXTRACT&DRY |  |  |  |  | GRM | A.ACID. PH/5