## TM.000636
dcr
DATE | 2026-03-26 |  |  | WASH:CODE |  | TM.00639
FINISHER:CODE | DJE136 |  |  |  |  | DRYPROCESS.AND WET PROCES
MODEL:CODE | DM0DM24385
SAP CODE | SAP:5133074
FABRIC:CODE | DNM:C988-G STR T1-M REFLEX BLUE BCI
QUANTITY | 3 PCS
ROLL:CODE | ROLL:734918
FAB. WEIGHT
UNITS
TYPE MACHINE
DRYING TIME (Min.) :
COMMENTS:
PAGE |  |  |  | WASH:SUPERVISOR:ATIF
| E | of | 1 |  |  |  | Supplier | PH Value
ACTION | TIME | TEMP | Liters | AMT | UNITS | Chemicals
WASH ASPER LEEK PANEL
HAND SAND
LICRA PROCESS | 5 | 45 | 100 | 400 | GRM | PROTECTOR LY%4
DRAIN | 1 | RT
DESIZE | 10 | 40 | 100 | 200 | GRM | LUBRICENT %2
|  |  |  | 100 | GRM | TMS PLUS
DRAIN | 1 | RT |  | 200 | GRM | ALPHA AMYLASE-LAVA ZYME AEN 01 %2
STONE WASH | 40 | RT |  | 2 | GRM | ROCELL NTE
|  |  |  | 0.5 | GRM | DENIM COL CMA T 7330 %1
|  |  |  | 7 | K/G | OLD STONE
RINSE X3 | 3 | RT | 60 | 7 | K/G | NEW STONE
HYPO/BLEACH | 3 | RT | 100 | 1 | GRM | HYPO
RINSE | 2 | RT | 150 | 100 | GRM | COUSTIC SODA
NEUTRALIZATION | 2 | RT | 100 | 100 | GRM | ROYACTIVEX KS
RINSE | 1 | RT | 150
EXTRACT&DRYER
HYPO/PP SPRAY |  |  |  | 5 | GRM | PERMENGANATE
|  |  |  | 100 | GRM | HYPO
|  |  |  | 900 | GRM | WATER
NEUTRALIZATION | 3 | RT | 100 | 100 | GRM | ROYACTIVEX KS
RINSE X2 | 2 | RT | 150 | 100 | GRM | NEAR CAND OP EXTRA
BIOPOLISHING | 10 | 45 | 100 | 200 | GRM | LAVA CELL BNG
|  |  |  | 20 | GRM | A.ACID. PH/55
RINSE | 2 | RT | 150
SOFT | 3 | RT | 100 | 2 | K/G | ANTI OZON SOOFT
EXTRACT & DRYER |  |  |  | 20 | GRM | A.ACID. PH/55