## KD-0025
DATE | 2024-04-03 |  |  | FINISH NAME |  | KD-0058
FINISHER | MID.TONE |  |  |  |  | Scrapping (LA) | Pigment Spray?
COLLECTION | COLLECTION ZARA |  |  |  |  | Whiskers+ exetended? | PPSpray?
MILL | [5 empty] | Cheveron? | Resin Spray?
MILL STYLE | [5 empty] | Back knee Whisker? | 3D on Whiskers?
EDP# | [5 empty] | Knee star? | Zigzag?
TC NO. | [5 empty] | Hem whiskers? | Coating Spray?
FAB. WEIGHT | [5 empty] | Tacking? | Sponge?
UNITS | 1 PCS |  |  |  |  | Hot Press? | Net - Tie?
TYPE MACHINE | [5 empty] | Grinding? | Pigment Spots ?
SAP CODE | 5119896 |  |  |  |  | Damage? | Oven ?
DRYING TIME (Min.) : | [5 empty] | Patch? | Laser ?
COMMENTS: |  |  |  | WASH:SUPERVISOR:BILAL
PAGE | E | of | 1 |  |  |  | Supplier | PH Value
ACTION | TIME | TEMP | Liters | AMT | UNITS | Chemicals
WHISKER
HAND SAND | WASH ASPER FOTO
DESIZE |  | 50 | 30 |  | GRM | LAVA SPERSE
[5 empty] | GRM | LAVA ZYME AEN 01. ALPHA AMYLASE
[5 empty] | GRM | LAVA FIX NFA
[5 empty] | GRM | WETTING AGENT
WATER FREE ENZYME WASHING |  |  |  | 30 | GRM | LAVA CELL NSY
|  |  |  | 7 | K/G | NEW STONE
|  |  |  | 400 | GRM | KKT POWDER
RINSE X3 | 2 | RT | 50
WATER FREE ENZYME WASHING |  |  |  | 30 | GRM | LAVA CELL NSY
|  |  |  | 7 | K/G | NEW STONE
|  |  |  | 400 | GRM | KKT POWDER
RINSE X3 | 2 | RT | 50
EXTRACT&DRY
RANDOM BLEACH |  |  | 20 | 1 | K/G | HYPO
|  |  |  | 10 | GRM | PERMANGANAT
|  |  |  | 50 | PCS | TOWEL
NEUTRALIZATION | 5 | RT | 50 | 100 | GRM | PEROXIDE
RINSE | 2 | RT | 50
EXTRACT&DRY
HYPO/PP SPRAY |  |  |  | 10 | GRM | PERMENGANATE
|  |  |  | 200 | GRM | HYPO
|  |  |  | 800 | GRM | WATER
NEUTRALIZATION |  | 40 |  | 100 | GRM | ROYACTIVEX KS
RINSE | 2 | RT | 50
CLEAN UP |  | 60 | 30 |  | M/L | PEROXIDE
[5 empty] | G/L | WHITE LT
RINSE | 2 | RT | 50
BIOPOLISHING |  | 55 | 30 |  | GRM | LAVA CELL BNG
[5 empty] | GRM | A.ACID |  | 55
RINSE | 2 | RT | 50
WASH.TINT |  | 40 | 30 |  | GRM | BROWN G
[5 empty] | GRM | YELLOW
DRAIN |  |  |  |  | GRM | SALT
SOFT | 3 | ON SAME BATH |  | 2 | K/G | ROSOFT NYI
EXTRACT&DRY |  | 40 |  | 100 | GRM | ELAM RP