## KD-0029
DATE | 2023-05-02 |  |  | FINISH NAME |  | KD-0063
FINISHER | MID.TONE |  |  |  |  | Scrapping (LA) | Pigment Spray?
COLLECTION | COLLECTION ZARA |  |  |  |  | Whiskers+ exetended? | PPSpray?
MILL | [5 empty] | Cheveron? | Resin Spray?
MILL STYLE | [5 empty] | Back knee Whisker? | 3D on Whiskers?
EDP# | [5 empty] | Knee star? | Zigzag?
TC NO. | [5 empty] | Hem whiskers? | Coating Spray?
FAB. WEIGHT | [5 empty] | Tacking? | Sponge?
UNITS | 1 PCS |  |  |  |  | Hot Press? | Net - Tie?
TYPE MACHINE | [5 empty] | Grinding? | Pigment Spots ?
SAP CODE | 5119896 |  |  |  |  | Damage? | Oven ?
DRYING TIME (Min.) : | [5 empty] | Patch? | Laser ?
COMMENTS: |  |  |  | WASH:SUPERVISOR:SAIYED
PAGE | E | of | 1 |  |  |  | Supplier | PH Value
ACTION | TIME | TEMP | Liters | AMT | UNITS | Chemicals
WHISKER
HAND SAND | WASH ASPER FOTO
TACKING
LYKRA PRODUCT | 10 | 45 | 20 | 100 | GRM | NEARPON TK-R
DESIZE | 10 | 45 | 40 | 1 | G/L | LAVA SPERSE
RINSE | 2 | RT |  | 2 | G/L | LUBRICANT
STONE-ENZYME WASH |  | 40 | 10 |  | G/L | ROYAL-ROYA ZYME
[5 empty] | KG | NEW STONE
[5 empty] | ML | ROYAL-ROSPERSE
RINSE | 2 | RT | 50
HYPO BLEACH |  | RT | 40 | 200 | GRM | HYPO
|  |  |  | 100 | GRM | SODA ASH
NEUTRALIZATION | 5 | RT | 50 | 100 | GRM | PEROXIDE
RINSE | 2 | RT | 50
CLEAN UP |  | 60 | 30 |  | M/L | PEROXIDE
[5 empty] | G/L | WHITE LT
RINSE | 2 | RT | 50
EXTRACT&DRY
HYPO/PP SPRAY |  |  |  | 10 | GRM | PERMENGANATE
|  |  |  | 200 | GRM | HYPO
|  |  |  | 800 | GRM | WATER
NEUTRALIZATION |  | 40 |  | 100 | GRM | ROYACTIVEX KS
RINSE | 2 | RT | 50
CLEAN UP |  | 60 | 30 |  | M/L | PEROXIDE
[5 empty] | G/L | WHITE LT
RINSE | 2 | RT | 50
BIOPOLISHING |  | 55 | 30 |  | GRM | LAVA CELL BNG
[5 empty] | GRM | A.ACID |  | 55
RINSE | 2 | RT | 50
SOFT | 3 | ON SAME BATH |  | 2 | K/G | ROSOFT NYI
EXTRACT&DRY |  | 40 |  | 100 | GRM | ELAM RP