## MN-000153
DATE | 2023-08-26 |  |  | WASH.CODE |  | MN-000154
FINISHER:CODE | BASIC/SKINNY |  |  |  |  | Scrapping (LA) | Pigment Spray?
MODEL:CODE | 7227/701 |  |  |  |  | Whiskers+ exetended? | PPSpray?
SAP CODE | 5118920 |  |  |  |  | Cheveron? | Resin Spray?
FABRIC:CODE | VOLANTE BLUE/ |  |  |  |  | Back knee Whisker? | 3D on Whiskers?
QUANTITY | [5 empty] | Knee star? | Zigzag?
ROLL:CODE | [5 empty] | Hem whiskers? | Coating Spray?
FAB. WEIGHT | [5 empty] | Tacking? | Sponge?
UNITS | [5 empty] | Hot Press? | Net - Tie?
TYPE MACHINE | [5 empty] | Grinding? | Pigment Spots ?
DRYING TIME (Min.) : | [5 empty] | Damage? | Oven ?
COMMENTS: | [5 empty] | Patch? | Laser ?
PAGE | MID/TONE |  |  | WASH:SUPERVISOR:SAYID
| E | of | 1 |  |  |  | Supplier | PH Value
ACTION | TIME | TEMP | Liters | AMT | UNITS | Chemicals
LAZERS/WHISKER
LASERS/HAND SAND | WASH ASPER.ORJ.SAMPLER
DESIZE |  | 45 | 30 | 1 | G/L | LAVA SPERSE
|  |  |  | 2 | G/L | LAVA FIX NFA
DRAIN | 5 |  |  | 2 | G/L | LUBRICANT
WATER FREE ENZYME WASHING |  |  |  | 30 | GRM | LAVA CELL NSY
|  |  |  | 3 | K/G | OLD STONE
RINSE | 2 | RT | 50 | 400 | GRM | KKT POWDER
FULL EXTRACT
NEAR DIP PROCESS KOTROL DIP ZIPPER AREA KOTROL NO DAMAGE ??
NEAR BLEACH.SOLUTION.DIP.PROCESS.IT.
NEAR BLEACH DIP |  |  |  |  | 280 GRM | NEAR BLEACH E BRIGHT
EXTRACT%30 SECOND |  |  |  |  | 50 GRM | NEAR KATALIN SKY WHITE
BEFORE RAW GARMENT WEIGHT ? Kg |  |  |  |  | 50 GRM | PEROXIDE
GET.OUT.OF.THE COLD.TO.THE.HEAT |  |  |  |  | 620 GRM | WATER
COLL DRY | 10
DIRECT DRIER | 30 | 80
NEUTRALIZATION | 5 | 60 |  |  | GRM | NEAR CAND OP EXTRA
RINSE X3 |  |  |  |  | GRM | PEROXIDE
WASH CLEAIN |  | 55 |  |  | GRM | NEAR CAND OP EXTRA
RINSE | 2 | 40 |  |  | GRM | PEROXIDE
EXTRACT&DRY
HYPO/PP SPRAY |  |  |  | 10 | GRM | PERMENGANATE
|  |  |  | 200 | GRM | HYPO
|  |  |  | 800 | GRM | WATER
NEUTRALIZATION |  | 40 |  | 100 | GRM | ROYACTIVEX KS
RINSE | 2 | RT | 50
BIOPOLISHING |  | 45 | 30 |  | GRM | LAVA CELL BNG
[5 empty] | GRM | A.ACID. PH/5,5
RINSE | 2 | RT | 50
WASH SILICON |  | RT | 30 |  | GRM | NEARSopht/WO3
[5 empty] | GRM | NEARFINISH.CF.622
EXTRACT&DRY |  |  |  |  | GRM | A.ACID. PH/5