## MN-000153
DATE | 2023-09-25 |  |  | WASH.CODE |  | MN-000155
FINISHER:CODE | BASIC/SKINNY |  |  |  |  | Scrapping (LA) | Pigment Spray?
MODEL:CODE | 7227-700 |  |  |  |  | Whiskers+ exetended? | PPSpray?
SAP CODE | 5118983-C |  |  |  |  | Cheveron? | Resin Spray?
FABRIC:CODE | 29998.LAZARUS |  |  |  |  | Back knee Whisker? | 3D on Whiskers?
QUANTITY | 3 PCS |  |  |  |  | Knee star? | Zigzag?
ROLL:CODE | [5 empty] | Hem whiskers? | Coating Spray?
FAB. WEIGHT | [5 empty] | Tacking? | Sponge?
UNITS | [5 empty] | Hot Press? | Net - Tie?
TYPE MACHINE | [5 empty] | Grinding? | Pigment Spots ?
DRYING TIME (Min.) : | [5 empty] | Damage? | Oven ?
COMMENTS: | [5 empty] | Patch? | Laser ?
PAGE |  |  |  | WASH:SUPERVISOR:SAYED
PAGE | E | of | 1 |  |  |  | Supplier | PH Value
ACTION | TIME | TEMP | Liters | AMT | UNITS | Chemicals
WHISKER
HAND SAND | WASH ASPER.ORJ.SAMPLER
DESIZE | 10 | 50 | 100 | 2 | g/l | LAVA SPERSE
|  |  |  | 2 | g/l | LAVA FIX NFA
DRAIN |  |  |  | 1 | g/l | LUBRICANT
WATER FREE ENZYME WASHING | 40 |  |  | 90 | GRM | ROYA ZYME SFE
|  |  |  | 10 | KG | OLD STONE
|  |  |  | 300 | GRM | ROYA ZYME LSE
WATER FREE ENZYME WASHING | 30 |  |  | 90 | GRM | ROYA ZYME SFE
|  |  |  | 10 | KG | OLD STONE
|  |  |  | 300 | GRM | ROYA ZYME LSE
RINSE | 3 | RT | 100
NFA PROCESS | 3 | 50 | 100 | 200 | g/l | LAVA FIX NFA
DRAIN
BLEACH | 3 | RT | 100 | 8 | K/G | HYPO-CHLORITE
DARIN |  |  |  | 100 | g/l | SODA ASH
RINSE | 1 | RT | 100
BLEACH | 3 | RT | 100 | 8 | K/G | HYPO-CHLORITE
|  |  |  | 100 | g/l | SODA ASH
DARIN
RINSE | 1 | RT | 100
NEUTRALIZATION | 5 | RT | 100 | 500 | GRM | PEROXIDE
RINSE | 2 | RT | 100
EXTRACT&DRY
HYPO/PP SPRAY |  |  |  | 10 | g/l | PERMENGANATE
|  |  |  | 200 | g/l | HYPO
|  |  |  | 800 | g/l | WATER
CLOSE MACHINE
RINSE X1
FULL EXTRACT
BOOL WASH |  |  |  | 1 | g/l | PERMANGANAT
|  |  |  | 200 | PCS | FOM BOOL
|  |  |  | 1 | K/G | WATER
NEUTRALIZATION | 5 | 50 | 100 | 200 | g/l | ROYACTIVEX KS
RINSE |  | RT | 100
CLEAN UP | 5 | 50 | 100 | 300 | g/l | PEROXIDE
RINSE | 2 | RT | 100 | 50 | g/l | NEAR/CAND OP EXTRA
WASH SILICON | 5 | RT | 80 | 800 | g/l | NEARSopht/WO3
|  |  |  | 100 | g/l | NEARFINISH.CF.622
EXTRACT&DRY |  |  |  | 50 | g/l | A.ACID. PH/5