## MN-000158
DATE | 2023-09-12 |  |  | WASH.CODE |  | MN-000159
FINISHER:CODE | [5 empty] | Scrapping (LA) | Pigment Spray?
MODEL:CODE | 8062.BAGGY.FIT |  |  |  |  | Whiskers+ exetended? | PPSpray?
SAP CODE | 6000014 |  |  |  |  | Cheveron? | Resin Spray?
FABRIC:CODE | WESTON.DELTA.BLUE |  |  |  |  | Back knee Whisker? | 3D on Whiskers?
QUANTITY | 1 PCS |  |  |  |  | Knee star? | Zigzag?
ROLL:CODE | [5 empty] | Hem whiskers? | Coating Spray?
FAB. WEIGHT | [5 empty] | Tacking? | Sponge?
UNITS | [5 empty] | Hot Press? | Net - Tie?
TYPE MACHINE | [5 empty] | Grinding? | Pigment Spots ?
DRYING TIME (Min.) : | [5 empty] | Damage? | Oven ?
COMMENTS: | [5 empty] | Patch? | Laser ?
PAGE |  |  |  | WASH:SUPERVISOR:SAYED
PAGE | E | of | 1 |  |  |  | Supplier | PH Value
ACTION | TIME | TEMP | Liters | AMT | UNITS | Chemicals
WHISKER
HAND SAND | WASH/TONE/ASPER. FOTO. (WESTON.DELTA.BLUE)
TACKING
DAMAGE&GRINDING
DESIZE |  | 50 |  |  | GRM | LAVA SPERSE
[5 empty] | GRM | WETTING AGENT
[5 empty] | GRM | COUSTIC SODA
DRAIN |  |  |  |  | GRM | LUBRICANT
WATER FREE ENZYME WASHING |  |  |  |  | GRM | ROYA ZYME SFE
[5 empty] | KG | OLD STONE
[5 empty] | K/G | ROYA ZYME LSE
WATER FREE ENZYME WASHING |  |  |  |  | GRM | ROYA ZYME SFE
|  |  |  | 30 | KG | OLD STONE
[5 empty] | K/G | ROYA ZYME LSE
RINSE | 3 | RT | 80
BLEACH |  | RT |  |  | K/G | HYPO-CHLORITE
[5 empty] | g/l | SODA ASH
NEUTRALIZATION | 5 | RT |  |  | g/l | PEROXIDE
RINSE | 2 | RT
BLEACH |  | RT |  |  | K/G | HYPO-CHLORITE
[5 empty] | g/l | SODA ASH
NEUTRALIZATION | 5 | RT |  |  | GRM | PEROXIDE
RINSE | 2 | RT
CLEAN UP |  | 50 |  |  | g/l | PEROXIDE
[5 empty] | g/l | ROYA CLEAN PWD
RINSE | 2 | RT
EXTRACT&DRY
DAMAGE&GRINDING
HYPO/PP SPRAY |  |  |  | 10 | g/l | PERMENGANATE
|  |  |  | 200 | g/l | HYPO
|  |  |  | 800 | g/l | WATER
CLOSE MACHINE
RINSE X1
FULL EXTRACT
BOOL WASH |  |  |  |  | g/l | HYPO
[5 empty] | g/l | PERMANGANAT
[5 empty] | PCS | FOM BOOL
[5 empty] | g/l | WATER
NEUTRALIZATION |  | 50 |  |  | g/l | ROYACTIVEX KS
RINSE |  | RT
CLEAN UP |  | 50 |  |  | g/l | PEROXIDE
RINSE | 2 | RT |  |  | g/l | NEAR/CAND OP EXTRA
BIOPOLISHING |  | 45 |  |  | g/l | LAVA CELL BNG
[5 empty] | g/l | A.ACID. PH/5,5
RINSE | 2 | RT
WASH.TINT |  | 40 |  |  | M/L | BROWN GGL
[5 empty] | M/L | BROWN.BL
DRAIN |  |  |  |  | GRM | SALT
WASH SILICON |  | RT |  |  | g/l | NEARSopht/WO3
[5 empty] | g/l | NEARFINISH.CF.622
EXTRACT&DRY |  |  |  |  | g/l | A.ACID. PH/5
LOCAL/PIGMENT SPOC