## MN-000174
DATE | 2023-09-19 |  |  | WASH.CODE |  | MN-000174
FINISHER:CODE | [5 empty] | Scrapping (LA) | Pigment Spray?
MODEL:CODE | NATE |  |  |  |  | Whiskers+ exetended? | PPSpray?
SAP CODE | 6000040 |  |  |  |  | Cheveron? | Resin Spray?
FABRIC:CODE | ROSEY |  |  |  |  | Back knee Whisker? | 3D on Whiskers?
QUANTITY | 1 PCS |  |  |  |  | Knee star? | Zigzag?
ROLL:CODE | [5 empty] | Hem whiskers? | Coating Spray?
FAB. WEIGHT | [5 empty] | Tacking? | Sponge?
UNITS | [5 empty] | Hot Press? | Net - Tie?
TYPE MACHINE | [5 empty] | Grinding? | Pigment Spots ?
DRYING TIME (Min.) : | [5 empty] | Damage? | Oven ?
COMMENTS: | [5 empty] | Patch? | Laser ?
PAGE | WASH TONE MID |  |  | WASH:SUPERVISOR:SAYED
PAGE | E | of | 1 |  |  |  | Supplier | PH Value
ACTION | TIME | TEMP | Liters | AMT | UNITS | Chemicals
WHISKER
HAND SAND
DESIZE |  | 50 |  |  | GRM | LAVA SPERSE
DRAIN |  |  |  |  | GRM | LUBRICANT
WATER FREE ENZYME WASHING |  |  |  |  | GRM | ROYA ZYME SFE
[5 empty] | KG | OLD STONE
[5 empty] | K/G | ROYA ZYME LSE
WATER FREE ENZYME WASHING |  |  |  |  | GRM | ROYA ZYME SFE
[5 empty] | KG | OLD STONE
RINSE | 2 | RT |  |  | K/G | ROYA ZYME LSE
EXTRACT & DRYER
NEAR DIP PROCESS KOTROL DIP ZIPPER AREA KOTROL NO DAMAGE ??
NEAR BLEACH.SOLUTION.DIP.PROCESS.IT.
NEAR BLEACH DIP |  |  |  |  | 280 GRM | NEAR BLEACH E BRIGHT
EXTRACT%30 SECOND |  |  |  |  | 50 GRM | NEAR KATALIN SKY WHITE
BEFORE RAW GARMENT WEIGHT ? Kg |  |  |  |  | 50 GRM | PEROXIDE
GET.OUT.OF.THE COLD.TO.THE.HEAT |  |  |  |  | 620 GRM | WATER
COLL DRY | 10
DIRECT DRIER | 30 | 80
NEUTRALIZATION | 5 | 60 |  |  | GRM | NEAR CAND OP EXTRA
RINSE X3 |  |  |  |  | GRM | PEROXIDE
EXTRACT&DRY
GRINDING
HYPO/PP SPRAY |  |  |  | 10 | g/l | PERMENGANATE
|  |  |  | 200 | g/l | HYPO
|  |  |  | 800 | g/l | WATER
NEUTRALIZATION |  | 50 |  |  | g/l | ROYACTIVEX KS
RINSE |  | RT
CLEAN UP |  | 50 |  |  | g/l | PEROXIDE
RINSE | 2 | RT |  |  | g/l | NEAR/CAND OP EXTRA
BIOPOLISHING |  | RT |  |  | GRM | NEAR.STONE.RG90.PLUS
RINSE | 2 | RT
WASH SILICON |  | RT |  |  | g/l | NEARSopht/WO3
[5 empty] | g/l | NEARFINISH.CF.622
EXTRACT&DRY |  |  |  |  | g/l | A.ACID. PH/5