## MN.000188
dcr
DATE | 2023-10-01 |  |  | WASH.CODE |  | MN-000188
FINISHER:CODE | [5 empty] | Scrapping (LA) | Pigment Spray?
MODEL:CODE | 8307/250 |  |  |  |  | Whiskers+ exetended? | PPSpray?
SAP CODE | 6000052 |  |  |  |  | Cheveron? | Resin Spray?
FABRIC:CODE | BELISS PB |  |  |  |  | Back knee Whisker? | 3D on Whiskers?
QUANTITY | 1 PCS |  |  |  |  | Knee star? | Zigzag?
ROLL:CODE | [5 empty] | Hem whiskers? | Coating Spray?
FAB. WEIGHT | [5 empty] | Tacking? | Sponge?
UNITS | [5 empty] | Hot Press? | Net - Tie?
TYPE MACHINE | [5 empty] | Grinding? | Pigment Spots ?
DRYING TIME (Min.) : | [5 empty] | Damage? | Oven ?
COMMENTS: | [5 empty] | Patch? | Laser ?
MR.ERDEM |  |  |  | WASH:SUPERVISOR:MODA
FREE DEVELOPMENT | E | of | 1 |  |  |  | Supplier | PH Value
ACTION | TIME | TEMP | Liters | AMT | UNITS | Chemicals
WHISKER
HAND SAND
HYPO/PP SPRAY |  |  |  | 10 | g/l | PERMENGANATE
|  |  |  | 200 | g/l | HYPO
|  |  |  | 800 | g/l | WATER
NEUTRALIZATION |  | 50 |  |  | g/l | ROYACTIVEX KS
RINSE | 2 | RT
DESIZE |  | 50 |  |  | GRM | LAVA SPERSE
DRAIN |  |  |  |  | GRM | LUBRICANT
WATER FREE ENZYME WASHING |  |  |  |  | GRM | LAVA CELL NSY
[5 empty] | K/G | KUPCS BOLL
[5 empty] | GRM | KKT POWDER
BIOPOLISHING |  | RT |  |  | GRM | NEAR.STONE.RG90.PLUS
RINSE | 2 | RT
WASH.TINT |  | 40 |  |  | GRM | BROWN BL
DARIN |  |  |  | 500 | GRM | SALT
WASH SILICON |  | RT |  |  | g/l | NEARSopht/WO3
[5 empty] | g/l | NEARFINISH.CF.622
EXTRACT&DRY |  |  |  |  | g/l | A.ACID. PH/5