## MEN-000197
dcr
DATE | 2023-10-26 |  |  | WASH:CODE |  | MN-000197
FINISHER:CODE | [5 empty] | Scrapping (LA) | Pigment Spray?
MODEL:CODE | MID/BLUE/8327/257 |  |  |  |  | Whiskers+ exetended? | PPSpray?
SAP CODE | [5 empty] | Cheveron? | Resin Spray?
FABRIC:CODE | FALCON.SMART |  |  |  |  | Back knee Whisker? | ,
QUANTITY | 3 PCS |  |  |  |  | Knee star? | Zigzag?
ROLL:CODE | [5 empty] | Hem whiskers? | Coating Spray?
FAB. WEIGHT | [5 empty] | Tacking? | Sponge?
UNITS | [5 empty] | Hot Press? | Net - Tie?
TYPE MACHINE | [5 empty] | Grinding? | Pigment Spots ?
DRYING TIME (Min.) : | [5 empty] | Damage? | Oven ?
COMMENTS: | [5 empty] | Patch? | Laser ?
WASH:CLORS |  |  |  | WASH:SUPERVISOR:MODA
[7 empty] | Supplier | PH Value
ACTION | TIME | TEMP | Liters | AMT | UNITS | Chemicals
LASER WHISKER | WASH/ASPER/ORJ/SAMPLER
LASER HAND SAND | CLOSE BELT PEC EFFECT
TACKING
DESIZE | 10 | 50 | 50 | 1 | G/L | LAVA SPERSE
|  |  |  | 1 | G/L | LAVA ZYME AEN 01. ALPHA AMYLASE
|  |  |  | 1 | G/L | LAVA FIN NFA
RINSE | 2 | RT | 50 | 1 | G/L | LUBRUCENT
STONE-ENZYME WASH | 30 | 40 | 30 | 2 | G/L | ROYAL-ROYA ZYME
|  |  |  | 10 | KG | NEW STONE
|  |  |  | 1 | ML | ROYAL-ROSPERSE
RINSE | 2 | RT | 50
COOL STONE | 20 | RT | 30 | 1 | ML | ROYAL-ROSPERSE
RINSE | 2 | RT | 50
BLEACH | 7 | RT | 50 | 2 | K/G | HYPO-CHLORITE
|  |  |  | 100 | g/l | SODA ASH
NEUTRALIZATION | 5 | RT | 50 | 100 | g/l | ROYACTIVEX KS
RINSE | 2 | RT | 50
EXTRACT&DRY
DAMAGE&GRINDING
HYPO/PP SPRAY |  |  |  | 5 | g/l | PERMENGANATE
|  |  |  | 200 | g/l | HYPO
|  |  |  | 800 | g/l | WATER
NEUTRALIZATION | 5 | RT | 50 | 100 | g/l | ROYACTIVEX KS
RINSE | 2 | RT | 50
CLEAN UP | 5 | 50 | 50 | 500 | g/l | PEROXIDE
RINSE | 2 | RT |  | 100 | g/l | NEAR/CAND OP EXTRA
BIOPOLISHING | 10 | 45 | 50 | 3 | g/l | LAVA CELL BNG
|  |  |  | 0,5 | g/l | A.ACID. PH/5,5
RINSE | 2 | RT | 50
WASH.TINT | 3 | 40 | 50 | 3 | M/L | yellow
|  |  |  | 1 | M/L | Orange
DRAIN |  |  |  | 500 | GRM | SALT
WASH SILICON | 5 | RT | 50 | 1 | g/l | ANTI.OZON SOFT
|  |  |  | 200 | g/l | NEARFINISH.CF.622
EXTRACT&DRY |  |  |  | 50 | g/l | A.ACID. PH/5