## MEN-000198
dcr
DATE | 2023-11-02 |  |  | WASH:CODE |  | MN-000198
FINISHER:CODE | [5 empty] | Scrapping (LA) | Pigment Spray?
MODEL:CODE | 6045/349/401 |  |  |  |  | Whiskers+ exetended? | PPSpray?
SAP CODE | [5 empty] | Cheveron? | Resin Spray?
FABRIC:CODE | DNM.GALLEON.PRIME.BLUE |  |  |  |  | Back knee Whisker? | ,
QUANTITY | 3 PCS |  |  |  |  | Knee star? | Zigzag?
ROLL:CODE | [5 empty] | Hem whiskers? | Coating Spray?
FAB. WEIGHT | [5 empty] | Tacking? | Sponge?
UNITS | [5 empty] | Hot Press? | Net - Tie?
TYPE MACHINE | [5 empty] | Grinding? | Pigment Spots ?
DRYING TIME (Min.) : | [5 empty] | Damage? | Oven ?
COMMENTS: | [5 empty] | Patch? | Laser ?
WASH:CLORS |  |  |  | WASH:SUPERVISOR:MODA
[7 empty] | Supplier | PH Value
ACTION | TIME | TEMP | Liters | AMT | UNITS | Chemicals
LASER WHISKER | WASH/ASPER/ORJ/SAMPLER
LASER HAND SAND | WASH/TONE/ASPER. FOTO. (GALLEON.MOCHA.BLUE)
LASER DAMAGE | DAMAGE&GRINDING
HYPO/PP SPRAY |  |  |  | 5 | g/l | PERMENGANATE
|  |  |  | 200 | g/l | HYPO
|  |  |  | 800 | g/l | WATER
DESIZE | 10 | 50 | 30 | 1 | G/L | LAVA SPERSE
|  |  |  | 1 | G/L | LAVA FIN NFA
|  |  |  | 2 | g/l | ROYACTIVEX KS
RINSE | 2 | RT | 60 | 1 | G/L | LUBRUCENT
STONE-ENZYME WASH | 5 | 40 | 30 | 2 | G/L | ROYAL-ROYA ZYME
RINSE |  | RT | 60 | 1 | G/L | LAVA SPERSE
BIOPOLISHING | 7 | 45 | 30 | 3 | g/l | LAVA CELL BNG
|  |  |  | 0,5 | g/l | A.ACID. PH/5,5
RINSE | 2 | RT | 60
WASH.TINT | 5 | 40 | 30 | 1,5 | M/L | BROWN G
|  |  |  | 5 | M/L | BROWN BL
DRAIN |  |  |  | 500 | GRM | SALT
WASH SILICON | 5 | RT | 30 | 2 | kg | ANTI.OZON SOFT
|  |  |  | 200 | g/l | NEARFINISH.CF.622
EXTRACT&DRY |  |  |  | 1 | g/l | A.ACID. PH/5