## MN.000201
dcr
DATE | 2023-12-20 |  |  | WASH.CODE |  | MN-000201
FINISHER:CODE | [5 empty] | DRYPROCESS.AND WET PROCES
MODEL:CODE | 8307/257/059 |  |  |  |  | 1-LASER-WHISKERS | 11-SOFT
SAP CODE | 6000089 |  |  |  |  | 2-LASER-HAND SAND | 12-LOCAL. TINT
FABRIC:CODE | ORION TP BLUE |  |  |  |  | 3-TACKING
QUANTITY | 4.PCS |  |  |  |  | 4-DESIZING
ROLL:CODE | [5 empty] | 5-WATERLEES ENZYME
FAB. WEIGHT | [5 empty] | 6.BLEACH
UNITS | [5 empty] | 7-CLEAN UP
TYPE MACHINE | [5 empty] | 8-PP.SPRAY
DRYING TIME (Min.) : | [5 empty] | 9-BIOPOLISHING
COMMENTS: | [5 empty] | 10-WASH.TINT
MR.ERDEM |  |  |  | WASH:SUPERVISOR:MODA/SAYED
FREE DEVELOPMENT | E | of | 1 |  |  |  | Supplier | PH Value
ACTION | TIME | TEMP | Liters | AMT | UNITS | Chemicals
WHISKERS | WASH.ASPER.ORJ.SAMP
HAND SAND
TACKING
DESIZE | 10 | 50 | 70 | 1 | GRM | LAVA SPERSE
|  |  |  | 3 | GRM | ROYAL.ROLUX.LSA
RINSE X3 | 2 | RT | 70 | 1 | GRM | WETTING AGENT
COMBO ENZYM | 20 | 45 | 70 | 2 | GRM | ROYACELL NTE NEUTRAL ENZYM
|  |  |  | 2 | GRM | ROYA ZYME
|  |  |  | 3 | GRM | ROYAL.ROLUX.LSA
|  |  |  | 16 | K/G | OLD. STONE
RINSE |  | RT | 70 | 2 | GRM | ROSPERS
WASH | 4 | 40 | 70 | 2 | GRM | SODA.ASH
RINSE | 2 | RT | 70 | 2 | GRM | ROSPERS
AFTER/STONE REMOVE TACKING
BLEACH | 10 | RT | 70 | 8 | K/G | HYPO-CHLORITE
|  |  |  | 2 | g/l | SODA ASH
NEUTRALIZATION | 5 | RT | 70 | 2 | g/l | ROYACTIVEX KS
RINSE | 2 | RT | 70 | 2 | GRM | LAVA SPERSE
CLEAN UP | 10 | 50 | 70 | 2 | g/l | PEROXIDE
RINSE | 2 | RT | 70 | 1 | g/l | NEAR/CAND OP EXTRA
EXTRACT&DRY
HYPO/PP SPRAY |  |  |  | 5 | g/l | PERMENGANATE
|  |  |  | 200 | g/l | HYPO
|  |  |  | 800 | g/l | WATER
NEUTRALIZATION | 5 | 45 | 70 | 2 | g/l | ROYACTIVEX KS
RINSE |  | RT | 70 | 1 | GRM | LAVA SPERSE
WASH.TINT | 5 | 45 | 70 | 1 | M/L | YELLOW
|  |  |  | 10 | M/L | Turquoise
DARIN |  |  |  | 500 | k/g | SALT
WASH SILICON | 5 | 40 | 70 | 4 | K/G | ANTI OZON SOFT
|  |  |  | 1 | GRM | CF622 HIDROFILIK /SILIKON
EXTRACT&DRY |  |  |  | 20 | g/l | A.ACID. PH/5