## MN.000203
dcr
DATE | 2023-11-08 |  |  | WASH.CODE |  | MN-000203
FINISHER:CODE | 8307/240 |  |  |  |  | Scrapping (LA) | Pigment Spray?
MODEL:CODE | 8307/240 |  |  |  |  | Whiskers+ exetended? | PPSpray?
SAP CODE | 6000062 |  |  |  |  | Cheveron? | Resin Spray?
FABRIC:CODE | Tayal.60454 |  |  |  |  | Back knee Whisker? | 3D on Whiskers?
QUANTITY | 1.PCS |  |  |  |  | Knee star? | Zigzag?
ROLL:CODE | [5 empty] | Hem whiskers? | Coating Spray?
FAB. WEIGHT | [5 empty] | Tacking? | Sponge?
UNITS | [5 empty] | Hot Press? | Net - Tie?
TYPE MACHINE | [5 empty] | Grinding? | Pigment Spots ?
DRYING TIME (Min.) : | [5 empty] | Damage? | Oven ?
COMMENTS: | [5 empty] | Patch? | Laser ?
MR.ERDEM | RAW/WASH |  |  | WASH:SUPERVISOR:SAYED
FREE DEVELOPMENT | E | of | 1 |  |  |  | Supplier | PH Value
ACTION | TIME | TEMP | Liters | AMT | UNITS | Chemicals
WHISKER
HAND SAND | REVERSE/WASH
DESIZE |  | 50 |  |  | GRM | LAVA SPERSE
[5 empty] | GRM | LAVA FIX NFA
RINSE | 2 | RT |  |  | GRM | LUBRICANT
FIXING | 10 | 40 | 50 | 400 | GRM | NEAR.FIX FRK | PH/5
DRAIN
| TWO MINUTES RUNNING IN SOFTNER & TWO MINUTES IS SOAKING | [5 empty] | PH/4,5/5
WASH SILICON | 10 | 40 | 20 | 500 | GRM | NEARSopht/WO3
|  |  |  | 300 | GRM | NEARFINISH.CF.622
EXTRACT&DRY | 60 | 80 C |  | 50 | GRM | A.ACID