## MN.000204
dcr
DATE | 2023-11-08 |  |  | WASH.CODE |  | MN-000204
FINISHER:CODE | 8307/240 |  |  |  |  | Scrapping (LA) | Pigment Spray?
MODEL:CODE | 8307/240 |  |  |  |  | Whiskers+ exetended? | PPSpray?
SAP CODE | 6000062 |  |  |  |  | Cheveron? | Resin Spray?
FABRIC:CODE | Tayal.60454 |  |  |  |  | Back knee Whisker? | 3D on Whiskers?
QUANTITY | 1.PCS |  |  |  |  | Knee star? | Zigzag?
ROLL:CODE | [5 empty] | Hem whiskers? | Coating Spray?
FAB. WEIGHT | [5 empty] | Tacking? | Sponge?
UNITS | [5 empty] | Hot Press? | Net - Tie?
TYPE MACHINE | [5 empty] | Grinding? | Pigment Spots ?
DRYING TIME (Min.) : | [5 empty] | Damage? | Oven ?
COMMENTS: | [5 empty] | Patch? | Laser ?
MR.ERDEM |  |  |  | WASH:SUPERVISOR:SAYED
FREE DEVELOPMENT | E | of | 1 |  |  |  | Supplier | PH Value
ACTION | TIME | TEMP | Liters | AMT | UNITS | Chemicals
WHISKER
HAND SAND | WASH ASPER.ORJ
LYKRA PRODUCT |  | 45 |  |  | GRM | LAVA FIX NFE
DESIZE |  | 45 |  |  | GRM | LAVA SPERSE
[5 empty] | GRM | WETTING AGENT
RINSE | 2 | RT |  |  | GRM | LUBRICANT
HYPO BLEACH |  | RT |  |  | M/L | HYPO
[5 empty] | GRM | SODA ASH
NEUTRALIZATION | 5 | RT |  |  | GRM | ROYACTIVEX KS
RINSE | 2 | RT |  |  | GRM | LAVA SPERSE
BIOPOLISHING |  | 55 |  |  | M/L | LAVA CELL BNG
[5 empty] | GRM | A.ACID |  | 55
RINSE | 2 | RT
WASH TINT |  | 40 |  |  | M/L | Tqurso
DRAIN |  |  |  |  | GRM | SALT
WASH SILICON |  | RT |  |  | g/l | NEARSopht/WO3
[5 empty] | g/l | NEARFINISH.CF.622
EXTRACT&DRY |  |  |  |  | g/l | A.ACID. PH/5