## MN.000214
dcr
DATE | 2023-11-14 |  |  | WASH.CODE |  | MN-000214
FINISHER:CODE | [5 empty] | Scrapping (LA) | Pigment Spray?
MODEL:CODE | 9863-053 |  |  |  |  | Whiskers+ exetended? | PPSpray?
SAP CODE | 6000065 |  |  |  |  | Cheveron? | Resin Spray?
FABRIC:CODE | 60066-AT1 |  |  |  |  | Back knee Whisker? | 3D on Whiskers?
QUANTITY | 1.PCS |  |  |  |  | Knee star? | Zigzag?
ROLL:CODE | [5 empty] | Hem whiskers? | Coating Spray?
FAB. WEIGHT | [5 empty] | Tacking? | Sponge?
UNITS | [5 empty] | Hot Press? | Net - Tie?
TYPE MACHINE | [5 empty] | Grinding? | Pigment Spots ?
DRYING TIME (Min.) : | [5 empty] | Damage? | Oven ?
COMMENTS: | [5 empty] | Patch? | Laser ?
MR.ERDEM |  |  |  | WASH:SUPERVISOR:MODA
FREE DEVELOPMENT | E | of | 1 |  |  |  | Supplier | PH Value
ACTION | TIME | TEMP | Liters | AMT | UNITS | Chemicals
WHISKER | WASH ASPER.FOTO/60066 LIGHT
HAND SAND
TAKING
RINSE X2 | 2 | 50
DARIN | 5
WATER FREE ENZYME WASHING |  |  |  |  | GRM | LAVA CELL NSY
[5 empty] | K/G | KUPCS
[5 empty] | GRM | KKT POWDER
WATER FREE ENZYME WASHING |  |  |  |  | GRM | LAVA CELL NSY
[5 empty] | K/G | KUPCS
[5 empty] | GRM | KKT POWDER
RINSE X3 | 2 | RT
BLEACH | 5 | 50 |  |  | K/G | HYPO
[5 empty] | GRM | SODA ASH
NEUTRALIZATION | 5 | 55 |  |  | K/G | PEROXIDE
RINSE | 2 | RT |  |  | GRM
FUL. EXTRACT | MON WASH
MON WASH |  |  |  | 200 | GRM | PERMANGANAT
|  |  |  | 1 | GRM | HYPO
|  |  |  | 800 | GRM | WATER
|  |  |  | 100 | PCS | KUPCS BOLS
NEUTRALIZATION | 5 | 50 |  | 100 | GRM | ROYACTIVEX KS
RINSE | 2 | RT
CLEAN UP |  | 60 |  |  | K/G | PEROXIDE
[5 empty] | GRM | NEAR CAND OP EXTRA
RINSE | 2 | RT
EXTRACT&DRY. | GRINDING/DAMAGE/ASPER/FOTO
HYPO/PP SPRAY |  |  |  | 10 | g/l | PERMENGANATE
|  |  |  | 200 | g/l | HYPO
|  |  |  | 800 | g/l | WATER
NEUTRALIZATION | 5 | 50 |  | 100 | g/l | ROYACTIVEX KS
RINSE |  | RT
BIOPOLISHING |  | 55 |  |  | GRM | LAVA CELL BNG
[5 empty] | GRM | A.ACID. PH/55
RINSE | 2 | RT
WASH.TINT |  | 40 |  |  | GRM | BROWN GGL
[5 empty] | GRM | BROWN BL
DARIN |  |  |  | 500 | GRM | SALT
WASH SILICON |  | RT |  |  | g/l | NEARSopht/WO3
[5 empty] | g/l | NEARFINISH.CF.622
EXTRACT&DRY |  |  |  |  | g/l | A.ACID. PH/5
LOCAL:TINT