## MN.000217
dcr
DATE | 2023-11-14 |  |  | WASH.CODE |  | MN-000217
FINISHER:CODE | [5 empty] | Scrapping (LA) | Pigment Spray?
MODEL:CODE | 9863053 |  |  |  |  | Whiskers+ exetended? | PPSpray?
SAP CODE | 6000061 |  |  |  |  | Cheveron? | Resin Spray?
FABRIC:CODE | TAYEL.60177 |  |  |  |  | Back knee Whisker? | 3D on Whiskers?
QUANTITY | 1.PCS |  |  |  |  | Knee star? | Zigzag?
ROLL:CODE | [5 empty] | Hem whiskers? | Coating Spray?
FAB. WEIGHT | [5 empty] | Tacking? | Sponge?
UNITS | [5 empty] | Hot Press? | Net - Tie?
TYPE MACHINE | [5 empty] | Grinding? | Pigment Spots ?
DRYING TIME (Min.) : | [5 empty] | Damage? | Oven ?
COMMENTS: | [5 empty] | Patch? | Laser ?
MR.ERDEM |  |  |  | WASH:SUPERVISOR:MODA
FREE DEVELOPMENT | E | of | 1 |  |  |  | Supplier | PH Value
ACTION | TIME | TEMP | Liters | AMT | UNITS | Chemicals
WHISKER | WASH ASPER.FOTO/60177 (2) MID
HAND SAND
RINSE X2 | 2 | 50
DARIN | 5
WATER FREE ENZYME WASHING |  |  |  |  | GRM | LAVA CELL NSY
[5 empty] | K/G | KUPCS
[5 empty] | GRM | KKT POWDER
BLEACH | 5 | 50 |  |  | K/G | HYPO
[5 empty] | GRM | SODA ASH
NEUTRALIZATION | 5 | 55 |  |  | K/G | PEROXIDE
RINSE | 2 | RT |  |  | GRM
CLEAN UP |  | 60 |  |  | K/G | PEROXIDE
[5 empty] | GRM | NEAR CAND OP EXTRA
RINSE | 2 | RT
EXTRACT&DRY | DAMGE&GRINDING
HYPO/PP SPRAY |  |  |  | 10 | g/l | PERMENGANATE
|  |  |  | 200 | g/l | HYPO
|  |  |  | 800 | g/l | WATER
NEUTRALIZATION | 5 | 50 |  | 100 | g/l | ROYACTIVEX KS
RINSE |  | RT
BIOPOLISHING |  | 55 |  |  | GRM | LAVA CELL BNG
[5 empty] | GRM | A.ACID. PH/55
RINSE | 2 | RT
WASH SILICON |  | RT |  |  | g/l | NEARSopht/WO3
[5 empty] | g/l | NEARFINISH.CF.622
EXTRACT&DRY |  |  |  |  | g/l | A.ACID. PH/5