## MN.000218
dcr
DATE | 2023-11-14 |  |  | WASH.CODE |  | MN-000218
FINISHER:CODE | [5 empty] | Scrapping (LA) |  | Pigment Spray?
MODEL:CODE | 6840.065 |  |  |  |  | Whiskers+ exetended? |  | PPSpray?
SAP CODE | 6000063 |  |  |  |  | Cheveron? |  | Resin Spray?
FABRIC:CODE | Tayel.60177 |  |  |  |  | Back knee Whisker? |  | 3D on Whiskers?
QUANTITY | 1.PCS |  |  |  |  | Knee star? |  | Zigzag?
ROLL:CODE | [5 empty] | Hem whiskers? |  | Coating Spray?
FAB. WEIGHT | [5 empty] | Tacking? |  | Sponge?
UNITS | [5 empty] | Hot Press? |  | Net - Tie?
TYPE MACHINE | [5 empty] | Grinding? |  | Pigment Spots ?
DRYING TIME (Min.) : | [5 empty] | Damage? |  | Oven ?
COMMENTS: | [5 empty] | Patch? |  | Laser ?
MR.ERDEM |  |  |  | WASH:SUPERVISOR:MODA
FREE DEVELOPMENT | E | of | 1 |  |  |  |  | Supplier | PH Value
ACTION | TIME | TEMP | Liters | AMT | UNITS | Chemicals
REZIN DIP |  |  |  |  | 2 | K/G | LAVA PRET.RFF
EXTRACT | 40. SECOND |  |  |  | 500 | GRM | LAVA KBC
COOL DRY | 10 |  |  |  | 500 | GRM | LAVA FIN U41
[5 empty] | 7 | GRM | NEARDIR-L-BROWN 2 GL
DRYING | 30 | 100 |  |  | 7 | K/G | WATER
DRYING | 30 | 130
WHISKER | WASH. PROCESS ASPER FOTO
HAND SAND
TACKING
STONE BOX NET
WATER FREE ENZYME WASHING |  |  |  |  | GRM | LAVA CELL NSY
[5 empty] | K/G | OLD STONE
[5 empty] | GRM | KKT POWDER
RINSE X3 | 2 | RT
GRINDING
EXTRACT&DRY
HYPO/PP SPRAY |  |  |  | 10 | g/l | PERMENGANATE
|  |  |  | 200 | g/l | HYPO
|  |  |  | 800 | g/l | WATER
NEUTRALIZATION | 5 | 50 |  | 100 | g/l | ROYACTIVEX KS
RINSE |  | RT
BIOPOLISHING |  | 55 |  |  | GRM | LAVA CELL BNG
[5 empty] | GRM | A.ACID. PH/55
RINSE | 2 | RT
WASH SILICON |  | RT |  |  | g/l | NEARSopht/WO3
[5 empty] | g/l | NEARFINISH.CF.622
EXTRACT&DRY |  |  |  |  | g/l | A.ACID. PH/5