## MN.000232
dcr
DATE | 2024-01-15 |  |  | WASH.CODE |  | MN-000232
FINISHER:CODE | LIGHT.BLUE.8307-400 |  |  |  |  | DRYPROCESS.AND WET PROCES | 12-PP.SPRAY
MODEL:CODE | BASIC-STRAIGHT |  |  |  |  | 1-LASER-WHISKERS | 13-ALLOVER.SPRAY
SAP CODE | 6000100 |  |  |  |  | 2-LASER-HAND SAND | 14-BIOPOLISHING
FABRIC:CODE | DNM.CENINA.ASH.BLUE |  |  |  |  | 3-TACKING | 15-WASH.TINT
QUANTITY | 3 PCS |  |  |  |  | 4-TIE BY CLIPS | 16-SOFT
ROLL:CODE | [5 empty] | 5-DESIZING
FAB. WEIGHT | [5 empty] | 6-WATERLEES ENZYME/AND STONE
UNITS | [5 empty] | 7.BLEACH
TYPE MACHINE | [5 empty] | 8-CLEAN UP
DRYING TIME (Min.) : | [5 empty] | 9-GRINDING
COMMENTS: | [5 empty] | 10-DAMAGE
11-PP.SPRAY
MR.ERDEM |  |  |  | WASH:SUPERVISOR:MODA
FREE DEVELOPMENT | E | of | 1 |  |  |  | Supplier | PH Value
ACTION | TIME | TEMP | Liters | AMT | UNITS | Chemicals
LASER.WHISKER | WASH ASPER.ORJ SAMPLER
LASER.HAND SAND
GRINDING
TACKING
CLIPCS EFFECT
DESIZE | 5 | 50 | 60 | 1 | GRM | LAVA SPERSE
RINSE | 2 | RT | 60
OPEN CLIPS
WATER FREE ENZYME WASHING | 30 |  |  | 90 | GRM | LAVA CELL NSY
|  |  |  | 25 | K/G | NEW STONE
|  |  |  | 600 | GRM | KKT POWDER
WATER FREE ENZYME WASHING | 30 |  |  | 90 | GRM | LAVA CELL NSY
|  |  |  | 25 | K/G | NEW STONE
|  |  |  | 600 | GRM | KKT POWDER
RINSE X3 | 2 | RT | 60
CLEAN UP | 5 | 50 | 60 | 100 | GRM | SODA ASH
RINSE | 2 | RT | 60 | 500 | GRM | PEROXIDE
BLEACH | 5 | RT | 60 | 2 | K/G | HYPO
|  |  |  | 100 | GRM | SODA ASH
RINSE | 2 | RT | 60
BLEACH | 5 | RT | 60 | 2 | K/G | HYPO
|  |  |  | 100 | GRM | SODA ASH
NEUTRALIZATION | 5 | 55 | 60 | 100 | g/l | ROYACTIVEX KS
RINSE | 2 | RT | 60
CLEAN UP | 10 | 60 | 60 | 1 | K/G | PEROXIDE
|  |  |  | 100 | GRM | NEAR CAND OP EXTRA
RINSE | 2 | RT | 60
ALL-OVER.SPRAY
EXTRACT&DRY | GRINDING/DAMAGE
HYPO/PP SPRAY |  |  |  | 10 | g/l | PERMENGANATE
|  |  |  | 200 | g/l | HYPO
|  |  |  | 800 | g/l | WATER
NEUTRALIZATION | 5 | 50 | 60 | 100 | g/l | ROYACTIVEX KS
RINSE | 5 | RT | 60
BIOPOLISHING | 7 | 55 | 60 | 150 | GRM | LAVA CELL BNG
|  |  |  | 50 | GRM | A.ACID. PH/55
RINSE | 2 | RT | 60
WASH.TINT | 5 | 40 | 60 | 2 | M/L | BROWN-G
DARIN |  |  |  | 500 | GRM | SALT
WASH SILICON | 5 | 40 | 60 | 5 | K/G | ANTI OZON SOFT
|  |  |  | 300 | GRM | ROSIL/7206
EXTRACT&DRY |  |  |  | 50 | g/l | A.ACID. PH/5