## MN.000235
dcr
DATE | 2023-11-30 |  |  | WASH.CODE |  | MN-000235
FINISHER:CODE | [5 empty] | Scrapping (LA) | Pigment Spray?
MODEL:CODE | 7513.255 |  |  |  |  | Whiskers+ exetended? | PPSpray?
SAP CODE | 6000098 |  |  |  |  | Cheveron? | Resin Spray?
FABRIC:CODE | HEMANTI - TRUEBLUE |  |  |  |  | Back knee Whisker? | 3D on Whiskers?
QUANTITY | 2 PCS |  |  |  |  | Knee star? | Zigzag?
ROLL:CODE | [5 empty] | Hem whiskers? | Coating Spray?
FAB. WEIGHT | [5 empty] | Tacking? | Sponge?
UNITS | [5 empty] | Hot Press? | Net - Tie?
TYPE MACHINE | [5 empty] | Grinding? | Pigment Spots ?
DRYING TIME (Min.) : | [5 empty] | Damage? | Oven ?
COMMENTS: | [5 empty] | Patch? | Laser ?
MR.ERDEM |  |  |  | WASH:SUPERVISOR:SAYED
FREE DEVELOPMENT | E | of | 1 |  |  |  | Supplier | PH Value
ACTION | TIME | TEMP | Liters | AMT | UNITS | Chemicals
HAND SAND
DESIZE |  | 50 |  | 1 | GRM | LAVA SPERSE
RINSE | 2 | RT |  | 1 | GRM | LUBRICANT
COMBO ENZYM |  | 35 |  |  | GRM | NEUTRAL.ENZYM.ROYA ZYME
[5 empty] | GRM | ROCELL NTE NEUTRAL ENZYM
[5 empty] | KG | OLD STONE
RINSE | 2 | RT |  |  | GRM | ROSPERSE
BLEACH | 5 | RT |  |  | K/G | HYPO
[5 empty] | GRM | SODA ASH
RINSE | 2 | RT
CLEAN UP |  | 60 |  |  | K/G | PEROXIDE
[5 empty] | GRM | NEAR CAND OP EXTRA
RINSE | 2 | RT
EXTRACT&DRY
HYPO/PP SPRAY |  |  |  | 10 | g/l | PERMENGANATE
|  |  |  | 200 | g/l | HYPO
|  |  |  | 800 | g/l | WATER
NEUTRALIZATION | 5 | 50 |  | 100 | g/l | ROYACTIVEX KS
RINSE |  | RT
BIOPOLISHING |  | 55 |  |  | GRM | LAVA CELL BNG
[5 empty] | GRM | A.ACID. PH/55
RINSE | 2 | RT
WASH SILICON |  | 40 |  |  | g/l | ANTI OZON SOFT
EXTRACT&DRY |  |  |  |  | g/l | A.ACID. PH/5