## MN.000237
dcr
DATE | 2023-12-03 |  |  | WASH.CODE |  | MN-000237
FINISHER:CODE | [5 empty] | DRYPROCESS.AND WET PROCES
MODEL:CODE | 8307.042 |  |  |  |  | 1-WHISKERS
SAP CODE | 6000108 |  |  |  |  | 2-HAND SAND
FABRIC:CODE | DNM.TURGON.QUARTZ.BLUE |  |  |  |  | 3-CLIPS
QUANTITY | 2.PCS |  |  |  |  | 4-DESIZING
ROLL:CODE | [5 empty] | 5.STONE ENZYME
FAB. WEIGHT | [5 empty] | 6.BLEACH
UNITS | [5 empty] | 7-CLEAN UP
TYPE MACHINE | [5 empty] | 8-GRINDING
DRYING TIME (Min.) : | [5 empty] | 9-PP.SPRAY
COMMENTS: | [5 empty] | 10-BIOPOLISHING
11-WASH.TINT
12-SOFT
MR.ERDEM |  |  |  | WASH:SUPERVISOR:MODA
FREE DEVELOPMENT | E | of | 1 |  |  |  | Supplier | PH Value
ACTION | TIME | TEMP | Liters | AMT | UNITS | Chemicals
WWHISKER | WASH ASPER.ORJ SAMPLER
HAND SAND
CLIPCS EFFECT
RINSE X2 | 2 | 50
DARIN | 5
WATER FREE ENZYME WASHING |  |  |  |  | GRM | LAVA CELL NSY
[5 empty] | K/G | KUPCS
[5 empty] | GRM | KKT POWDER
WATER FREE ENZYME WASHING |  |  |  |  | GRM | LAVA CELL NSY
[5 empty] | K/G | KUPCS
[5 empty] | GRM | KKT POWDER
RINSE X3 | 2 | RT
BLEACH | 5 | RT |  |  | K/G | HYPO
[5 empty] | GRM | SODA ASH
RINSE | 2 | RT
CLEAN UP |  | 55 |  |  | K/G | PEROXIDE
[5 empty] | GRM | NEAR CAND OP EXTRA
RINSE | 2 | RT
EXTRACT&DRY
GRINDING
PP SPRAY |  |  |  | 5 | GRM | PERMENGANATE
|  |  |  | 200 | GRM | HYPO
|  |  |  | 800 | K/G | WATER
NEUTRALIZATION | 5 | 50 |  | 100 | GRM | ROYACTIVEX KS
RINSE | 2 | RT
BIOPOLISHING |  | 55 |  |  | GRM | LAVA CELL BNG
[5 empty] | GRM | A.ACID. PH/55
RINSE | 2 | RT
WASH.TINT |  | 40 |  |  | GRM | BROWN-G
[5 empty] | GRM | BROWN GGL
DARIN |  |  |  | 500 | GRM | SALT
WASH SILICON |  | RT |  |  | K/G | ANTI OZON SOFT
EXTRACT&DRY |  |  |  |  | g/l | A.ACID. PH/5