## MN.000238
dcr
DATE | 2023-12-02 |  |  | WASH.CODE |  | MN-000240
FINISHER:CODE | [5 empty] | 1-CLIPS
MODEL:CODE | BASIC.SHORT-OPSIYON 2 |  |  |  |  | 2-TACKING
SAP CODE | 6000103 |  |  |  |  | 3-DESIZING
FABRIC:CODE | GALLEON.ONYX.BLK.OD.BK |  |  |  |  | 4.STONE ENZYME
QUANTITY | 2 PCS |  |  |  |  | 5-LASER.WHISKER
ROLL:CODE | [5 empty] | 6-LASER.HAND SAND
FAB. WEIGHT | [5 empty] | 7-CLEAN.UP
8-MON WASH
UNITS | [5 empty] | 9-GRINDING
TYPE MACHINE | [5 empty] | 10-PP.SPRAY
DRYING TIME (Min.) : | [5 empty] | 11-BIOPOLISHING
12-WASH TINT
COMMENTS: | [5 empty] | 13-SOFT
MR.ERDEM |  |  |  | WASH:SUPERVISOR:MODA
FREE DEVELOPMENT | E | of | 1 |  |  |  | Supplier | PH Value
ACTION | TIME | TEMP | Liters | AMT | UNITS | Chemicals
TACKING | WASH ASPER.ORJ SAMPLER
CLIPCS
DESIZE |  | 50 |  |  | GRM | LAVA SPERSE
[5 empty] | GRM | LAVA ZYME AEN 01. ALPHA AMYLASE
RINSE | 2 | RT
CLIPCS OUT
SULFUR ENZYM |  | 45 |  |  | GRM | ROYAZYME.HDA
[5 empty] | GRM | ROCELL NTE NEUTRAL ENZYM
[5 empty] | K/G | NEW STONE
RINSE | 2 | RT
EXTRACT&DRY
LASER.WHISKER
LASER HANSAD
CLEAN UP |  | 60 |  |  | K/G | PEROXIDE
[5 empty] | GRM | NEAR CAND OP EXTRA
RINSE | 2 | RT
CLOSE MACHINE
FULL EXTRACT
BOOL WASH |  |  |  |  | GRM | PERMANGANAT
[5 empty] | PCS | CUPS BOOL
[5 empty] | K/G | WATER
NEUTRALIZATION | 5 | 50 |  |  | g/l | ROYACTIVEX KS
RINSE |  | RT
EXTRACT&DRY
GRINDING
HYPO/PP SPRAY |  |  |  | 5 | g/l | PERMENGANATE
|  |  |  | 200 | g/l | HYPO
|  |  |  | 800 | g/l | WATER
NEUTRALIZATION |  | 50 |  |  | g/l | ROYACTIVEX KS
RINSE |  | RT
BIOPOLISHING |  | 55 |  |  | GRM | LAVA CELL BNG
[5 empty] | GRM | A.ACID. PH/55
RINSE | 2 | RT
WASH.TINT |  | 40 |  |  | GRM | BLACK
[5 empty] | GRM | BROWN BL
DARIN |  |  |  | 500 | GRM | SALT
WASH SILICON |  | 40 |  |  | K/G | ANTI OZON SOFT
EXTRACT&DRY |  |  |  |  | g/l | A.ACID. PH/5