## MN.000249
dcr
DATE | 2023-01-02 |  |  | WASH.CODE |  | MN-000249
FINISHER:CODE | MARINE-FIT |  |  |  |  | DRYPROCESS.AND WET PROCES
MODEL:CODE | MARINE |  |  |  |  | 1-HAND SAND
SAP CODE | 6000129 |  |  |  |  | 2-DESIZING
FABRIC:CODE | SHARABATI.SHAPEOCEAN |  |  |  |  | 3-ENZYME/STONE
QUANTITY | 3 PCS |  |  |  |  | 4.BLEACH
ROLL:CODE | Z38190103 |  |  |  |  | 5-CLEAN UP
FAB. WEIGHT | [5 empty] | 6-PP.SPRAY
UNITS | [5 empty] | 7-BIOPOLISHING
TYPE MACHINE | [5 empty] | 8-SOFT
DRYING TIME (Min.) :
COMMENTS:
MR.ERDEM |  |  |  | WASH:SUPERVISOR:SAYED
FREE DEVELOPMENT | E | of | 1 |  |  |  | Supplier | PH Value
ACTION | TIME | TEMP | Liters | AMT | UNITS | Chemicals
HAND SAND:1000 | WASH ASPER.ORJ SAMPLER
DESIZE |  | 50 |  | 1 | GRM | LAVA SPERSE
|  |  |  | 3 | GRM | ROYAL.ROLUX.LSA
RINSE | 2 | RT |  | 1 | GRM | LUBRICANT
COMBO ENZYM |  | 45 |  |  | GRM | NEUTRAL.ENZYM.ROYA ZYME
[5 empty] | GRM | ROCELL NTE NEUTRAL ENZYM
[5 empty] | K/G | MINI STONE
RINSE | 2 | RT |  |  | GRM | ROSPERSE
WASH |  | 40 |  |  | GRM | SODA.ASH
RINSE | 2 | RT
BLEACH |  | RT |  |  | K/G | HYPO
[5 empty] | GRM | SODA ASH
RINSE | 2 | RT
BLEACH |  | RT |  |  | K/G | HYPO
[5 empty] | GRM | SODA ASH
RINSE | 2 | RT
BLEACH |  | RT |  |  | K/G | HYPO
[5 empty] | GRM | SODA ASH
NEUTRALIZATION | 5 | RT |  |  | K/G | PEROXIDE
RINSE | 2 | RT
CLEAN UP |  | 60 |  |  | K/G | PEROXIDE
[5 empty] | GRM | NEAR CAND OP EXTRA
RINSE | 2 | RT
EXTRACT&DRY
HYPO/PP SPRAY |  |  |  | 5 | g/l | PERMENGANATE
|  |  |  | 200 | g/l | HYPO
|  |  |  | 800 | g/l | WATER
NEUTRALIZATION | 5 | 50 |  | 100 | g/l | ROYACTIVEX KS
RINSE |  | RT
BIOPOLISHING |  | 55 |  |  | GRM | LAVA CELL BNG
[5 empty] | GRM | A.ACID. PH/55
RINSE | 2 | RT
WASH SILICON |  | 40 |  |  | g/l | ANTI OZON SOFT
EXTRACT&DRY |  |  |  |  | g/l | A.ACID. PH/5