## MN.000251
dcr
DATE | 2024-01-01 |  |  | WASH.CODE |  | MN-000251
FINISHER:CODE | FLARE-FIT |  |  |  |  | DRYPROCESS.AND WET PROCES
MODEL:CODE | FLARE-FIT |  |  |  |  | 1-LASER.WHISKERS
SAP CODE | 6000125 |  |  |  |  | 2-LASER-HAND SAND
FABRIC:CODE | KIPAS.LAZARUS-BLUE |  |  |  |  | 3-DESIZING
QUANTITY | 4 PCS |  |  |  |  | 4-ENZYME/STONE
ROLL:CODE | [5 empty] | 5.BLEACH
FAB. WEIGHT | [5 empty] | 6-MON WASH
UNITS | [5 empty] | 7.BLEACH
TYPE MACHINE | [5 empty] | 8-PP.SPRAY
DRYING TIME (Min.) : | [5 empty] | 9-BIOPOLISHING
COMMENTS: | [5 empty] | 10-SOFT
MR.ERDEM |  |  |  | WASH:SUPERVISOR:MODA/SAYED
FREE DEVELOPMENT | E | of | 1 |  |  |  | Supplier | PH Value
ACTION | TIME | TEMP | Liters | AMT | UNITS | Chemicals
LASER.WHISKER | WASH ASPER.ORJ SAMPLER
LASER.HAND SAND
DESIZE |  | 50 |  | 1 | GRM | LAVA SPERSE
|  |  |  | 3 | GRM | ROYAL.ROLUX.LSA
RINSE | 2 | 40 |  | 1 | G/L | LUBRICANT
COMBO ENZYM |  | 45 |  |  | GRM | NEUTRAL.ENZYM.ROYA ZYME
[5 empty] | GRM | ROCELL NTE NEUTRAL ENZYM
[5 empty] | K/G | OLD STONE
RINSE | 2 | RT |  |  | GRM | ROSPERSE
WASH |  | 40 |  |  | GRM | SODA.ASH
RINSE | 2 | RT |  |  | GRM | ROSPERS
PERMANGANAT.BLEACH |  | RT |  |  | GRM | PERMANGANAT
[5 empty] | GRM | AKTIVATOR
NEUTRALIZATION | 5 | RT |  |  | GRM | ROYACTIVEX KS
RINSE | 2 | RT
CLOSE MACHINE
FULL EXTRACT
BOOL WASH |  |  |  |  | GRM | PERMANGANAT
[5 empty] | GRM | HYPO
[5 empty] | KG | KUPCS BOOL
[5 empty] | K/G | WATER
NEUTRALIZATION | 5 | 50 |  |  | GRM | ROYACTIVEX KS
RINSE | 2 | RT
BLEACH |  | RT |  |  | K/G | HYPO
[5 empty] | GRM | SODA ASH
NEUTRALIZATION | 5 | RT |  |  | K/G | PEROXIDE
RINSE | 2 | RT
CLEAN UP |  | 60 |  |  | GRM | NEAR CAND OP EXTRA
RINSE X3 | 2 | RT |  |  | GRM | PEROXIDE
EXTRACT&DRY
HYPO/PP SPRAY |  |  |  | 5 | g/l | PERMENGANATE
|  |  |  | 200 | g/l | HYPO
|  |  |  | 800 | g/l | WATER
NEUTRALIZATION | 5 | 50 |  | 100 | g/l | ROYACTIVEX KS
RINSE |  | RT
WASH SILICON |  | 40 |  |  | g/l | ANTI OZON SOFT
EXTRACT&DRY |  |  |  |  | g/l | A.ACID. PH/5