## MN.000252
dcr
DATE | 2023-12-27 |  |  | WASH.CODE |  | MN-000252
FINISHER:CODE | [5 empty] | DRYPROCESS.AND WET PROCES
MODEL:CODE | BOMBER |  |  |  |  | 1-FIXSATOR
SAP CODE | 6000117 |  |  |  |  | 2-DESIZING
FABRIC:CODE | DNM:LONGANICA.QUARTZ,BLUE |  |  |  |  | 3-COOL/STONE
QUANTITY | 1.PCS |  |  |  |  | 4-BIOPOLISHING
ROLL:CODE | [5 empty] | 5-SOFT
FAB. WEIGHT
UNITS
TYPE MACHINE
DRYING TIME (Min.) :
COMMENTS:
MR.ERDEM |  |  |  | WASH:SUPERVISOR:SAYED
FREE DEVELOPMENT | E | of | 1 |  |  |  | Supplier | PH Value
ACTION | TIME | TEMP | Liters | AMT | UNITS | Chemicals
FIXING | 15 | 40 |  | 3 | GRM | ROYA FIX
DRAIN |  |  |  | 0,5 | GRM | A,ACID. PH/5
RINSE | 2 | RT
COOL. STONE |  | RT |  |  | K/G | MINI STONE
[5 empty] | GRM | ROSPERSE
RINSE | 2 | RT
BIOPOLISHING |  | 55 |  |  | GRM | LAVA CELL BNG
[5 empty] | GRM | A.ACID. PH/55
RINSE | 2 | RT
WASH SILICON |  | 40 |  |  | g/l | ANTI OZON SOFT
EXTRACT&DRY |  |  |  |  | g/l | A.ACID. PH/5