## MN.000257
dcr
DATE | 2023-01-02 |  |  | WASH.CODE |  | MN-000257
FINISHER:CODE | [5 empty] | DRYPROCESS.AND WET PROCES
MODEL:CODE | MIDRISE.STRAIGHT010 |  |  |  |  | 1-WHISKERS
SAP CODE | 6000122 |  |  |  |  | 2-HAND SAND
FABRIC:CODE | SHARABATI.ELVIS.REIN |  |  |  |  | 3-TAKING
QUANTITY | 2 PCS |  |  |  |  | 4-DESIZING
ROLL:CODE | [5 empty] | 5-ENZYME/STONE
FAB. WEIGHT | [5 empty] | 6.BLEACH
UNITS | [5 empty] | 7-MON WASH
TYPE MACHINE | [5 empty] | 8-PP.SPRAY
DRYING TIME (Min.) : | [5 empty] | 9-BIOPOLISHING
COMMENTS: | [5 empty] | 10-SOFT
MR.ERDEM |  |  |  | WASH:SUPERVISOR:ASSEAM
FREE DEVELOPMENT | E | of | 1 |  |  |  | Supplier | PH Value
ACTION | TIME | TEMP | Liters | AMT | UNITS | Chemicals
WWHISKER | WASH ASPER.ORJ SAMPLER
HAND SAND
TAKING
DESIZE |  | 50 |  | 1 | GRM | LAVA SPERSE
DRAIN | 5 |  |  | 1 | GRM | LUBRICANT
WATER FREE ENZYME WASHING |  |  |  | 20 | GRM | LAVA CELL NSY
|  |  |  | 1 | K/G | KUPCS
|  |  |  | 100 | GRM | KKT POWDER
RINSE X3 | 2 | RT
TAKING CLEAN
BLEACH |  | RT |  |  | K/G | HYPO
[5 empty] | GRM | SODA ASH
NEUTRALIZATION | 5 | RT |  |  | K/G | PEROXIDE
RINSE | 2 | RT
CLOSE MACHINE
FULL EXTRACT
BOOL WASH |  |  |  |  | GRM | PERMANGANAT
[5 empty] | GRM | HYPO
[5 empty] | PCS | KUPCS BOOL
[5 empty] | K/G | WATER
NEUTRALIZATION | 5 | RT |  |  | GRM | ROYACTIVEX KS
RINSE | 2 | RT
CLEAN UP |  | 60 |  |  | GRM | NEAR CAND OP EXTRA
RINSE X3 | 2 | RT |  |  | GRM | PEROXIDE
EXTRACT&DRY
HYPO/PP SPRAY |  |  |  | 5 | g/l | PERMENGANATE
|  |  |  | 200 | g/l | HYPO
|  |  |  | 800 | g/l | WATER
NEUTRALIZATION | 5 | 50 |  | 100 | g/l | ROYACTIVEX KS
RINSE |  | RT
BIOPOLISHING |  | 55 |  |  | GRM | LAVA CELL BNG
[5 empty] | GRM | A.ACID. PH/55
RINSE | 2 | RT
WASH SILICON |  | 40 |  |  | g/l | ANTI OZON SOFT
EXTRACT&DRY |  |  |  |  | g/l | A.ACID. PH/5