## MN.000272
dcr
DATE | 2024-01-17 |  |  | WASH.CODE |  | MN-000272
FINISHER:CODE | [5 empty] | DRYPROCESS.AND WET PROCES
MODEL:CODE | ZARA-WOMEN |  |  |  |  | 1-WHISKERS
SAP CODE | 6000167 |  |  |  |  | 2-HAND SAND
FABRIC:CODE | SHARABATI.CAL.DERA.STR.WS.ROYAL |  |  |  |  | 3-DESIZING
QUANTITY | 2 pcs |  |  |  |  | 4-WATERLEES ENZYME
ROLL:CODE | [5 empty] | 5.MON WASH
FAB. WEIGHT | [5 empty] | 6-PP.SPRAY
UNITS | [5 empty] | 7-BIOPOLISHING
TYPE MACHINE | [5 empty] | 8-WASH.TINT
DRYING TIME (Min.) : | [5 empty] | 9-SOFT
COMMENTS: | [5 empty] | 10-LOCAL. TINT
MR.ERDEM |  |  |  | WASH:SUPERVISOR:ASSEAM
FREE DEVELOPMENT | E | of | 1 |  |  |  | Supplier | PH Value
ACTION | TIME | TEMP | Liters | AMT | UNITS | Chemicals
WHISKERS | WASH ASPER.ORJ SAMPLER
HAND SAND | WASH ASPER.ORJ SAMPLER
RINSE X2 | 2 | 50
DARIN | 5
WATER FREE ENZYME WASHING | 15 |  |  | 60 | GRM | LAVA CELL NSY
|  |  |  | 2 | K/G | KUPCS BOLL
|  |  |  | 400 | GRM | KKT POWDER
RINSE X3 | 2 | RT
FULL EXTRACT | MON WASH
MON WASH |  |  |  | 1 | GRM | PERMANGANAT
|  |  |  | 2 | K/G | WATER
|  |  |  | 1 | K/G | KUPCS BOLL
NEUTRALIZATION | 5 | 50 |  |  | g/l | ROYACTIVEX KS
RINSE | 2 | RT
EXTRACT&DRY
HYPO/PP SPRAY |  |  |  | 10 | g/l | PERMENGANATE
|  |  |  | 200 | g/l | HYPO
|  |  |  | 800 | g/l | WATER
NEUTRALIZATION | 5 | RT |  |  | g/l | ROYACTIVEX KS
RINSE | 2 | RT
WASH.TINT |  | 40 |  |  | M/L | BROWN GGL
[5 empty] | M/L | BROWN BL
DARIN |  |  |  |  | GRM | SALT
WASH SILICON |  | 40 |  |  | g/l | ANTI OZON SOFT
EXTRACT&DRY |  |  |  |  | g/l | A.ACID. PH/5
LOCAL:TINT |  |  |  | 0,5 | GRM | PIGMENT/BROWN
|  |  |  | 0,5 | GRM | PIGMENT/YELLOW
|  |  |  | 0,5 | GRM | PIGMENT/ORANJ
|  |  |  | 50 | GRM | NFA
|  |  |  | 950 | GRM | WATER