## MN.000275
dcr
DATE | 2024-01-17 |  |  | WASH.CODE |  | MN-000275
FINISHER:CODE | [5 empty] | DRYPROCESS.AND WET PROCES
MODEL:CODE | ZARA MAN 002 |  |  |  |  | GRINDING
SAP CODE | 6000164 |  |  |  |  | 1-LASER.WHISKER
FABRIC:CODE | DNM.CECINA.MALDIVE |  |  |  |  | 2-LASER.HAND SAND
QUANTITY | 2 PCS |  |  |  |  | 3-WATERLES-ENZYMES
ROLL:CODE | [5 empty] | 4.BLEACH
FAB. WEIGHT | [5 empty] | 5-CLEAN UP
UNITS | [5 empty] | 6-PP.SPRAY
TYPE MACHINE | [5 empty] | 7-BIOPOLISHING
DRYING TIME (Min.) : | [5 empty] | 8-TINT
COMMENTS: | [5 empty] | 9-SOFT
MR.ERDEM | MID/LIGHT |  |  | WASH:SUPERVISOR:SAYED
FREE DEVELOPMENT | E | of | 1 |  |  |  | Supplier | PH Value
ACTION | TIME | TEMP | Liters | AMT | UNITS | Chemicals
LASER.WHISKER
LASER.HAND SAND
TACKING
RINSE | 2 | 50 |  |  | GRM | DISPER
DRAIN | 5
WATER FREE ENZYME WASHING |  |  |  | 30 | GRM | LAVA CELL NSY
|  |  |  | 25 | K/G | NEW STONE
|  |  |  | 200 | GRM | KKT POWDER
WATER FREE ENZYME WASHING |  |  |  | 30 | GRM | LAVA CELL NSY
|  |  |  | 25 | K/G | NEW STONE
|  |  |  | 200 | GRM | KKT POWDER
RINSE X3 | 2 | RT
WASH |  | RT |  |  | GRM | SODA.ASH
RINSE | 2 | RT |  |  | GRM | DISPER
BLEACH | 5 | RT |  |  | K/G | HYPO
RINSE | 2 | RT |  |  | GRM | SODA ASH
BLEACH | 5 | RT |  |  | K/G | HYPO
[5 empty] | GRM | SODA ASH
NEUTRALIZATION | 5 | 55 |  |  | K/G | PEROXIDE
RINSE | 2 | RT |  |  | GRM
CLEAN UP |  | 60 |  |  | K/G | PEROXIDE
[5 empty] | GRM | NEAR CAND OP EXTRA
RINSE | 2 | RT
EXTRACT&DRY
HYPO/PP SPRAY |  |  |  | 5 | g/l | PERMENGANATE
|  |  |  | 200 | g/l | HYPO
|  |  |  | 800 | g/l | WATER
NEUTRALIZATION | 5 | 50 |  | 100 | g/l | ROYACTIVEX KS
RINSE |  | RT
BIOPOLISHING |  | 55 |  |  | GRM | LAVA CELL BNG
[5 empty] | GRM | A.ACID. PH/55
RINSE | 2 | RT
WASH.TINT |  | 40 |  |  | GRM | BROWN GGL
[5 empty] | GRM | YELLOW
DARIN |  |  |  | 500 | GRM | SALT
WASH SILICON |  | 40 |  |  | g/l | ANTI OZON SOFT
EXTRACT&DRY |  |  |  |  | g/l | A.ACID. PH/5