## MN.000277
dcr
DATE | 2024-02-08 |  |  | WASH.CODE |  | MN-000277
FINISHER:CODE | 747-MID WAIST |  |  |  |  | DRYPROCESS.AND WET PROCES | 11-SOFT
MODEL:CODE | SKKNNY-056 |  |  |  |  | 1-LASER.WHISKER
SAP CODE | 600200 |  |  |  |  | 2-LASER.HAND SAND
FABRIC:CODE | KIPAS:VIOLANTE.BLUE |  |  |  |  | 3-DESIZE
QUANTITY | 2 PCS |  |  |  |  | 4-STONE ENZYMES
ROLL:CODE | [5 empty] | 5-BLEACH
FAB. WEIGHT | [5 empty] | 6-PP.SPRAY
UNITS | [5 empty] | 7-MON WASH
TYPE MACHINE | [5 empty] | 8-CLEAN UP
DRYING TIME (Min.) : | [5 empty] | 9-BIOPOLISHING
COMMENTS: | [5 empty] | 10-WASH.TINT
MR.ERDEM | LIGHT |  |  | WASH:SUPERVISOR:MODA SAYED
FREE DEVELOPMENT | E | of | 1 |  |  |  | Supplier | PH Value
ACTION | TIME | TEMP | Liters | AMT | UNITS | Chemicals
LASER.WHISKER | WASH.ASPER.ORJ
LASER.HAND SAND
TACKING
DESIZE |  | 50 |  |  | GRM | LAVA SPERSE
[5 empty] | GRM | LAVA FIX NFA
RINSE | 2 | RT |  |  | GRM | LUBRICANT
STONE-ENZYME WASH |  | 40 |  |  | GRM | ROYAL-ROYA ZYME
[5 empty] | KG | NEW STONE
[5 empty] | M/L | ROYAL-ROSPERSE
RINSE | 2 | RT
WASH |  | RT |  |  | GRM | SODA.ASH
RINSE | 2 | RT |  |  | GRM | DISPER
BLEACH | 5 | RT |  |  | K/G | HYPO
[5 empty] | GRM | SODA ASH
NEUTRALIZATION | 5 | 55 |  |  | K/G | PEROXIDE
RINSE | 2 | RT |  |  | GRM
EXTRACT&DRY
HYPO/PP SPRAY |  |  |  | 5 | g/l | PERMENGANATE
|  |  |  | 200 | g/l | HYPO
|  |  |  | 800 | g/l | WATER
MON WASH
BOOL WASH |  |  |  |  | GRM | PERMANGANAT
[5 empty] | GRM | AKTIVATOR
[5 empty] | PCS | NEW.STONE
[5 empty] | K/G | WATER
NEUTRALIZATION | 5 | 50 |  | 200 | GRM | ROYACTIVEX KS
RINSE | 2 | RT
CLEAN UP |  | 60 |  |  | K/G | PEROXIDE
[5 empty] | GRM | NEAR CAND OP EXTRA
RINSE | 2 | RT
BIOPOLISHING |  | 55 |  |  | GRM | LAVA CELL BNG
[5 empty] | GRM | A.ACID. PH/55
RINSE | 2 | RT
WASH.TINT |  | 40 |  |  | GRM | BROWN GGL
[5 empty] | GRM | YELLOW
DARIN |  |  |  | 500 | GRM | SALT
WASH SILICON |  | 40 |  |  | g/l | ANTI OZON SOFT
[5 empty] | g/l | ROYAL.HDF.HIDROFILIK SILIKON
EXTRACT&DRY |  |  |  |  | g/l | A.ACID. PH/5