## MN.000280
dcr
DATE | 2024-02-15 |  |  | WASH.CODE |  | MN-000290
FINISHER:CODE | [5 empty] | DRYPROCESS.AND WET PROCES
MODEL:CODE | [5 empty] | 1-DESIZE
SAP CODE | [5 empty] | 2-WATER/LEES ENZYM/STONE
FABRIC:CODE | HEMANTI TRU BLUE |  |  |  |  | 3-BLEACH
QUANTITY | 1 PCS |  |  |  |  | 4-MON WASH
ROLL:CODE | [5 empty] | 7-CLEAN UP
FAB. WEIGHT | [5 empty] | 8-BIOPOLISHING
UNITS | [5 empty] | 9-WASH.TINT
TYPE MACHINE | [5 empty] | 10-SOFT
DRYING TIME (Min.) :
COMMENTS:
MR.ERDEM | LIGHT TONE |  |  | WASH:SUPERVISOR:SAYED.SAYED
FREE DEVELOPMENT | E | of | 1 |  |  |  | Supplier | PH Value
ACTION | TIME | TEMP | Liters | AMT | UNITS | Chemicals
DESIZE |  | 50 |  |  | GRM | LAVA SPERSE
DRAIN | 5 |  |  |  | GRM | LUBRICANT
WATER FREE ENZYME WASHING |  |  |  |  | GRM | LAVA CELL NSY
[5 empty] | K/G | NEW STONE
[5 empty] | GRM | KKT POWDER
RINSE X2 | 2 | 50
DRAIN | 5
WATER FREE ENZYME WASHING |  |  |  |  | GRM | LAVA CELL NSY
[5 empty] | K/G | NEW STONE
[5 empty] | GRM | KKT POWDER
RINSE | 2 | RT
WASH |  | RT |  |  | GRM | SODA.ASH
RINSE | 2 | RT |  |  | GRM | DISPER
BLEACH | 5 | RT |  |  | K/G | HYPO
[5 empty] | GRM | SODA ASH
NEUTRALIZATION | 5 | 55 |  |  | K/G | PEROXIDE
RINSE | 2 | RT |  |  | GRM
CLOSE MACHINE
FULL EXTRACT
BOOL WASH |  |  |  |  | GRM | PERMANGANAT
[5 empty] | GRM | HYPO
[5 empty] | PCS | KUPCS BOOL
[5 empty] | K/G | WATER
NEUTRALIZATION | 5 | RT |  |  | GRM | ROYACTIVEX KS
RINSE | 2 | RT
CLEAN UP |  | 60 |  |  | GRM | NEAR CAND OP EXTRA
RINSE X3 | 2 | RT |  |  | GRM | PEROXIDE
BIOPOLISHING |  | 55 |  |  | GRM | LAVA CELL BNG
[5 empty] | GRM | A.ACID. PH/55
RINSE | 2 | RT
TONE KHAKI TINT
WASH.TINT |  | 40 |  |  | M/L | BROWN GGL
[5 empty] | M/L | YELLOW
DARIN |  |  |  | 500 | GRM | SALT
WASH SILICON |  | 40 |  |  | g/l | ANTI OZON SOFT
[5 empty] | g/l | ROYAL.HDF.HIDROFILIK SILIKON
EXTRACT&DRY |  |  |  |  | g/l | A.ACID. PH/5