## MN.000280
dcr
DATE | 2024-02-26 |  |  | WASH.CODE |  | MN-000306
FINISHER:CODE | [5 empty] | DRYPROCESS.AND WET PROCES
MODEL:CODE | [5 empty] | 1-ALLOVER HAND SAND
SAP CODE | 6000259 |  |  |  |  | 2-ALLOVER.PP.SPRAY
FABRIC:CODE | KIPAS WILCOX.ISLAND.BLUE |  |  |  |  | 3-DESIZE
QUANTITY | 1 PCS |  |  |  |  | 4-WATER/LEES ENZYM/STONE
ROLL:CODE | [5 empty] | 5-PP.SPRAY
FAB. WEIGHT | [5 empty] | 6-CLEAN UP
UNITS | [5 empty] | 7-BIOPOLISHING
TYPE MACHINE | [5 empty] | 8-SOFT
DRYING TIME (Min.) :
COMMENTS:
MR.ERDEM | DARK |  |  | WASH:SUPERVISOR:SAYED.SAYED
FREE DEVELOPMENT | E | of | 1 |  |  |  | Supplier | PH Value
ACTION | TIME | TEMP | Liters | AMT | UNITS | Chemicals
WHISKER
HAND SAND
TACKING
DESIZE |  | 50 |  |  | GRM | LAVA SPERSE
DRAIN | 5 |  |  |  | GRM | LUBRICANT
WATER FREE ENZYME WASHING |  |  |  |  | GRM | LAVA CELL NSY
[5 empty] | K/G | NEW STONE
[5 empty] | GRM | BROWN. G
[5 empty] | GRM | BROWN GGL
[5 empty] | GRM | KKT POWDER
RINSE X2 | 2 | 50
DRAIN | 5
WATER FREE ENZYME WASHING |  |  |  |  | GRM | LAVA CELL NSY
[5 empty] | K/G | NEW STONE
[5 empty] | GRM | KKT POWDER
RINSE | 2 | RT
WASH CLEAIN |  | 60 |  |  | GRM | NEAR CAND OP EXTRA
RINSE | 2 | 40 |  |  | GRM | PEROXIDE
EXTRACT&DRY
HYPO/PP SPRAY |  |  |  | 5 | g/l | PERMENGANATE
|  |  |  | 200 | g/l | HYPO
|  |  |  | 800 | g/l | WATER
NEUTRALIZATION | 5 | 50 |  | 200 | GRM | ROYACTIVEX KS
RINSE | 2 | RT
BIOPOLISHING |  | 55 |  |  | GRM | LAVA CELL BNG
[5 empty] | GRM | A.ACID. PH/55
RINSE | 2 | RT
WASH SILICON | 5 | 40 | 20 | 2 | K/G | ANTI OZON SOFT
|  |  |  | 200 | GRM | ROYAL.HDF.HIDROFILIK SILIKON
EXTRACT&DRY |  |  |  | 50 | GRM | A.ACID. PH/5