## MN.000231
dcr
DATE | 2024-02-26 |  |  | WASH.CODE |  | MN-000313
FINISHER:CODE | [5 empty] | DRYPROCESS.AND WET PROCES
MODEL:CODE | [5 empty] | 1-WHISKERS
SAP CODE | 6000254 |  |  |  |  | 2-HAND SAND
FABRIC:CODE | M.6465-A |  |  |  |  | 3-DESIZING
QUANTITY | 1 PCS |  |  |  |  | 4-WATERLEES ENZYME
ROLL:CODE | [5 empty] | 5.MON WASH
FAB. WEIGHT | [5 empty] | 6-PP.SPRAY
UNITS | [5 empty] | 7-BIOPOLISHING
TYPE MACHINE | [5 empty] | 8-SOFT
DRYING TIME (Min.) :
COMMENTS:
MR.ERDEM |  |  |  | WASH:SUPERVISOR:SAYED
FREE DEVELOPMENT | E | of | 1 |  |  |  | Supplier | PH Value
ACTION | TIME | TEMP | Liters | AMT | UNITS | Chemicals
WHISKERS
HAND SAND
TACKING
RINSE X2 | 3 | 50
DARIN | 5
WATER FREE ENZYME WASHING |  |  |  | 30 | GRM | LAVA CELL NSY
|  |  |  | 2 | K/G | KUPCS BOLL
|  |  |  | 200 | GRM | KKT POWDER
RINSE X3 | 2 | RT
FULL EXTRACT | MON WASH
MON WASH |  |  |  |  | GRM | PERMANGANAT
[5 empty] | K/G | WATER
[5 empty] | K/G | KUPCS BOLL
NEUTRALIZATION | 5 | 50 |  |  | g/l | ROYACTIVEX KS
RINSE | 2 | RT
EXTRACT&DRY
HYPO/PP SPRAY |  |  |  | 10 | g/l | PERMENGANATE
|  |  |  | 200 | g/l | HYPO
|  |  |  | 800 | g/l | WATER
NEUTRALIZATION | 5 | rt |  |  | g/l | ROYACTIVEX KS
RINSE | 2 | RT
CLEAN UP |  | 50 |  |  | K/G | PEROXIDE
[5 empty] | GRM | NEAR CAND OP EXTRA
RINSE | 2 | RT
BIOPOLISHING |  | 55 |  |  | GRM | LAVA CELL BNG
[5 empty] | GRM | A.ACID. PH/55
RINSE | 2 | RT
WASH SILICON | 5 | RT | 20 | 2 | K/G | ANTI OZON SOFT
|  |  |  | 200 | GRM | ROYAL.HDF.HIDROFILIK SILIKON
EXTRACT&DRY |  |  |  | 50 | GRM | A.ACID. PH/5