## MN.000302
dcr
DATE | 2024-02-26 |  |  | WASH.CODE |  | MN-000314
FINISHER:CODE | [5 empty] | DRYPROCESS.AND WET PROCES
MODEL:CODE | [5 empty] | 1-WHISKER
SAP CODE | 6000254 |  |  |  |  | 2-HAND SAND
FABRIC:CODE | M.6465-A |  |  |  |  | 3-DESIZE
QUANTITY | 1 PCS |  |  |  |  | 4-WATER/LEES ENZYM/STONE
ROLL:CODE | [5 empty] | 5-BLEACH/AND MON WASH
FAB. WEIGHT | [5 empty] | 6-PP.SPRAY
UNITS | [5 empty] | 7-CLEAN UP
TYPE MACHINE | [5 empty] | 8-BIOPOLISHING
DRYING TIME (Min.) : | [5 empty] | 10-SOFT
COMMENTS:
MR.ERDEM | MID |  |  | WASH:SUPERVISOR:SAYED.SAYED
FREE DEVELOPMENT | E | of | 1 |  |  |  | Supplier | PH Value
ACTION | TIME | TEMP | Liters | AMT | UNITS | Chemicals
WHISKER
HAND SAND
TACKING
DESIZE |  | 50 |  |  | GRM | LAVA SPERSE
DRAIN | 5 |  |  |  | GRM | LUBRICANT
WATER FREE ENZYME WASHING |  |  |  |  | GRM | LAVA CELL NSY
[5 empty] | K/G | NEW STONE
[5 empty] | GRM | KKT POWDER
RINSE X2 | 2 | 50
DRAIN | 5
WATER FREE ENZYME WASHING |  |  |  |  | GRM | LAVA CELL NSY
[5 empty] | K/G | NEW STONE
[5 empty] | GRM | KKT POWDER
RINSE | 2 | RT
WASH |  | RT |  |  | GRM | SODA.ASH
RINSE | 2 | RT |  |  | GRM | DISPER
WASH |  | 60 |  |  | GRM | ROYA CLEAN PWR
RINSE | 2 | RT |  |  | GRM | PEROXIDE
CLOSE MACHINE
FULL EXTRACT
SNOW-WASH |  |  |  |  | GRM | PERMANGANAT
[5 empty] | K/G | WATER
[5 empty] | K/G | KUPCS BOLL
NEUTRALIZATION | 10 | 50 |  | 100 | GRM | ROYACTIVEX KS
RINSE |  | RT
WASH CLEAIN |  | 60 |  |  | GRM | NEAR CAND OP EXTRA
RINSE | 2 | 40 |  |  | GRM | PEROXIDE
EXTRACT&DRY
HYPO/PP SPRAY |  |  |  | 5 | g/l | PERMENGANATE
|  |  |  | 200 | g/l | HYPO
|  |  |  | 800 | g/l | WATER
NEUTRALIZATION | 5 | 50 |  | 200 | GRM | ROYACTIVEX KS
RINSE | 2 | RT
CLEAN UP |  | 50 |  |  | K/G | PEROXIDE
[5 empty] | GRM | NEAR CAND OP EXTRA
RINSE | 2 | RT
BIOPOLISHING |  | 55 |  |  | GRM | LAVA CELL BNG
[5 empty] | GRM | A.ACID. PH/55
RINSE | 2 | RT
WASH SILICON | 5 | 40 | 20 | 2 | K/G | ANTI OZON SOFT
|  |  |  | 200 | GRM | ROYAL.HDF.HIDROFILIK SILIKON
EXTRACT&DRY |  |  |  | 50 | GRM | A.ACID. PH/5