## MN.000256
dcr
DATE | 2024-03-10 |  |  | WASH.CODE |  | MN-000319
FINISHER:CODE | 8307/0240 |  |  |  |  | DRYPROCESS.AND WET PROCES
MODEL:CODE | 8307/0240 |  |  |  |  | 1-DESIZING
SAP CODE | 6000277 |  |  |  |  | 2-ENZYME/STONE
FABRIC:CODE | BOSSA:HERMANTI.TRUEBLUE |  |  |  |  | 3.BLEACH
QUANTITY | 3 PCS |  |  |  |  | 4-MON WASH
ROLL:CODE | [5 empty] | 5-CLEAN UP
FAB. WEIGHT | [5 empty] | 6-BIOPOLISHING
UNITS | [5 empty] | 7-SOFT
TYPE MACHINE
DRYING TIME (Min.) :
COMMENTS:
MR.ERDEM |  |  |  | WASH:SUPERVISOR:SAYED
FREE DEVELOPMENT | E | of | 1 |  |  |  | Supplier | PH Value
ACTION | TIME | TEMP | Liters | AMT | UNITS | Chemicals
CLIPS EFFECT | WASH ASPER.ORJ SAMPLER
DESIZE |  | 50 |  | 1 | GRM | LAVA SPERSE
|  |  |  | 3 | GRM | LAVA FIN NFA
RINSE | 2 | RT |  | 1 | GRM | LUBRICANT
CLIPCS OUT
COMBO ENZYM |  | 40 |  |  | GRM | NEUTRAL.ENZYM.ROYA ZYME
[5 empty] | GRM | ROCELL NTE NEUTRAL ENZYM
[5 empty] | K/G | MINI STONE
RINSE | 2 | RT |  |  | GRM | ROSPERSE
BLEACH |  | RT |  |  | K/G | HYPO
[5 empty] | GRM | SODA ASH
NEUTRALIZATION | 5 | RT |  |  | K/G | PEROXIDE
RINSE | 2 | RT
MON WASH
EXTRACT&DRY
MON WASH |  |  |  |  | GRM | PERMANGANAT
[5 empty] | GRM | HYPO
[5 empty] | PCS | NEW STONE
[5 empty] | K/G | WATER
NEUTRALIZATION | 5 | RT |  | 200 | GRM | ROYACTIVEX KS
RINSE | 2 | RT
CLEAN UP |  | 50 |  |  | GRM | NEAR CAND OP EXTRA
RINSE X3 | 2 | RT |  |  | GRM | PEROXIDE
BIOPOLISHING |  | 55 |  |  | GRM | LAVA CELL BNG
[5 empty] | GRM | A.ACID. PH/55
RINSE | 2 | RT
WASH.TINT | 5 | 40 |  |  | M/L | BROWN G
DARIN |  |  |  |  | k/g | SALT
WASH SILICON |  | RT |  |  | K/G | ANTI OZON SOFT
[5 empty] | GRM | ROYA HDF HIDROFILIK SILIKON
EXTRACT&DRY |  |  |  |  | g/l | A.ACID. PH/5