## MN.000256
dcr
DATE | 2024-03-10 |  |  | WASH.CODE |  | MN-000320
FINISHER:CODE | 8307/0240. RAW |  |  |  |  | DRYPROCESS.AND WET PROCES
MODEL:CODE | 8307/0240 RAW |  |  |  |  | 1-FIX
SAP CODE | 6000277 |  |  |  |  | 2-PP.SPRAY
FABRIC:CODE | BOSSA:HERMANTI.TRUEBLUE |  |  |  |  | 3-WATERLES.ENZYMES
QUANTITY | 3 PCS |  |  |  |  | 4-BIOPOLISHING
ROLL:CODE | [5 empty] | 5-WASH.TINT
FAB. WEIGHT | [5 empty] | 6-SOFT
UNITS
TYPE MACHINE
DRYING TIME (Min.) :
COMMENTS:
MR.ERDEM |  |  |  | WASH:SUPERVISOR:SAYED
FREE DEVELOPMENT | E | of | 1 |  |  |  | Supplier | PH Value
ACTION | TIME | TEMP | Liters | AMT | UNITS | Chemicals
WASH ASPER.ORJ SAMPLER
RINSE X2
FIXING |  | 45 |  |  | GRM | ROYA FIX
DRAIN |  |  |  |  | GRM | A.ACID. PH /5
RINSE X2
HAND SAND
HYPO/PP SPRAY |  |  |  | 5 | g/l | PERMENGANATE
|  |  |  | 200 | g/l | HYPO
|  |  |  | 800 | g/l | WATER
NEUTRALIZATION | 5 | 50 |  | 200 | GRM | ROYACTIVEX KS
RINSE | 2 | RT
WATER FREE ENZYME WASHING |  |  |  |  | GRM | LAVA CELL NSY
[5 empty] | K/G | NEW STONE
[5 empty] | GRM | KKT POWDER
RINSE | 2 | RT
BIOPOLISHING |  | 55 |  |  | GRM | LAVA CELL BNG
[5 empty] | GRM | A.ACID. PH/55
RINSE | 2 | RT
WASH.TINT | 5 | 40 |  |  | M/L | BROWN G
[5 empty] | M/L | BROWN BL
DARIN |  |  |  |  | k/g | SALT
WASH SILICON |  | RT |  |  | K/G | ANTI OZON SOFT
[5 empty] | GRM | ROYA HDF HIDROFILIK SILIKON
EXTRACT&DRY |  |  |  |  | g/l | A.ACID. PH/5