## MN-000336
DATE | 2024-03-12 |  |  | WASH.CODE |  | MN-000336
FINISHER:CODE | [5 empty] | DRYPROCESS.AND WET PROCES
MODEL:CODE | [5 empty] | 1-WHISKER
SAP CODE | 6000267 |  |  |  |  | 2-HAND SAND
FABRIC:CODE | [5 empty] | 3-DESIZE
QUANTITY | 1 PCS |  |  |  |  | 4-WATER/LEES ENZYM/STONE
ROLL:CODE | 58102 |  |  |  |  | 5-BLEACH NEW
FAB. WEIGHT | [5 empty] | 6-CLEAN UP
UNITS | [5 empty] | 7-PP.SPRAY
TYPE MACHINE | [5 empty] | 8-CLEAN UP
DRYING TIME (Min.) : | [5 empty] | 9-BIOPOLISHING
COMMENTS: | [5 empty] | 10-SOFT
MR.ERDEM | WASH-LIGHT |  |  | WASH:SUPERVISOR:TAHA
FREE DEVELOPMENT | E | of | 1 |  |  |  | Supplier | PH Value
ACTION | TIME | TEMP | Liters | AMT | UNITS | Chemicals
WHISKER
HAND SAND
TACKING
DESIZE |  | 50 |  |  | GRM | LAVA SPERSE
DRAIN |  |  |  |  | GRM | LUBRICANT
WATER FREE ENZYME WASHING |  |  |  |  | GRM | LAVA CELL NSY
[5 empty] | K/G | NEW STONE
[5 empty] | GRM | KKT POWDER
WATER FREE ENZYME WASHING |  |  |  |  | GRM | LAVA CELL NSY
[5 empty] | K/G | NEW STONE
[5 empty] | GRM | KKT POWDER
RINSE | 2 | RT
WASH |  | RT |  |  | GRM | SODA.ASH
RINSE | 2 | RT |  |  | GRM | DISPER
EXTRACT
NEAR DIP PROCESS KOTROL DIP ZIPPER AREA KOTROL NO DAMAGE ??
NEAR BLEACH.SOLUTION.DIP.PROCESS.IT.
NEAR BLEACH DIP |  |  |  |  | 560 GRM | NEAR BLEACH E BRIGHT
EXTRACT%30 SECOND |  |  |  |  | 100 GRM | NEAR KATALIN SKY WHITE
BEFORE RAW GARMENT WEIGHT ? Kg |  |  |  |  | 100 GRM | PEROXIDE
GET.OUT.OF.THE COLD.TO.THE.HEAT |  |  |  |  | 240 GRM | WATER
COLL DRY | 10
DIRECT DRIER | 30 | 80
NEUTRALIZATION | 5 | 60 |  |  | GRM | NEAR CAND OP EXTRA
RINSE X3 |  |  |  |  | GRM | PEROXIDE
EXTRACT&DRY
HYPO/PP SPRAY |  |  |  | 5 | g/l | PERMENGANATE
|  |  |  | 200 | g/l | HYPO
|  |  |  | 800 | g/l | WATER
NEUTRALIZATION | 5 | 50 |  |  | GRM | ROYACTIVEX KS
RINSE | 2 | RT
CLEAN UP |  | 50 |  |  | K/G | PEROXIDE
[5 empty] | GRM | NEAR CAND OP EXTRA
RINSE | 2 | RT
BIOPOLISHING |  | 55 |  |  | GRM | LAVA CELL BNG
[5 empty] | GRM | A.ACID. PH/55
RINSE | 2 | RT
WASH SILICON | 5 | RT | 20 | 2 | K/G | ANTI OZON SOFT
|  |  |  | 200 | GRM | ROYAL.HDF.HIDROFILIK SILIKON
EXTRACT&DRY |  |  |  | 50 | GRM | A.ACID. PH/5