## MN.000327
dcr
DATE | 2024-03-28 |  |  | WASH.CODE |  | MN-000344
FINISHER:CODE | [5 empty] | DRYPROCESS.AND WET PROCES
MODEL:CODE
SAP CODE | 6000251
FABRIC:CODE
QUANTITY | 1 PCS
ROLL:CODE
FAB. WEIGHT
UNITS
TYPE MACHINE
DRYING TIME (Min.) : | MID
COMMENTS:
MR.ERDEM | MID/LIGHT |  |  | WASH:SUPERVISOR:TAHA
FREE DEVELOPMENT | E | of | 1 |  |  |  | Supplier | PH Value
ACTION | TIME | TEMP | Liters | AMT | UNITS | Chemicals
WHISKER
HAND SAND
TACKING
GRINDING
DESIZE |  | 50 |  |  | GRM | LAVA SPERSE
DRAIN | 5 |  |  |  | GRM | LUBRICANT
HAVE STONE EFFECT
WATER FREE ENZYME WASHING |  |  |  |  | GRM | LAVA CELL NSY
[5 empty] | K/G | NEW STONE
[5 empty] | GRM | KKT POWDER
WATER FREE ENZYME WASHING |  |  |  |  | GRM | LAVA CELL NSY
[5 empty] | K/G | NEW STONE
[5 empty] | GRM | KKT POWDER
RINSE | 2 | RT
BLEACH |  | RT |  |  | K/G | HYPO
[5 empty] | GRM | SODA ASH
NEUTRALIZATION | 5 | RT |  |  | K/G | PEROXIDE
RINSE | 2 | RT
FULL EXTRACT
MON WASH |  |  |  |  | GRM | PERMANGANAT
[5 empty] | GRM | HYPO
[5 empty] | GRM | WATER
[5 empty] | PCS | BOOL KUPCS
NEUTRALIZATION | 5 | 50 |  |  | GRM | ROYACTIVEX KS
RINSE | 2 | RT
CLEAN UP |  | 60 |  |  | GRM | PEROXIDE
RINSE X2 |  |  |  |  | GRM | NEAR CAND OP EXTRA
EXTRACT&DRY | DAMAGE
HYPO/PP SPRAY |  |  |  | 5 | g/l | PERMENGANATE
|  |  |  | 200 | g/l | HYPO
|  |  |  | 800 | g/l | WATER
NEUTRALIZATION | 5 | 50 |  | 200 | GRM | ROYACTIVEX KS
RINSE | 2 | RT
BIOPOLISHING |  | 55 |  |  | GRM | LAVA CELL BNG
[5 empty] | GRM | A.ACID. PH/55
RINSE | 2 | RT
WASH SILICON | 5 | 40 | 20 | 2 | K/G | ANTI OZON SOFT
|  |  |  | 200 | GRM | ROYAL.HDF.HIDROFILIK SILIKON
EXTRACT&DRY |  |  |  | 50 | GRM | A.ACID. PH/5