## MN.000322
dcr
DATE | 2024-03-30 |  |  | FINISH NAME |  | MEN-000352
FINISHER:CODE | [5 empty] | DRYPROCESS.AND WET PROCES
MODEL:CODE | [5 empty] | 1-WHISKER
SAP CODE | 6000286 |  |  |  |  | 2HAND SAND
FABRIC:CODE | TAYEL:60601 AR1 |  |  |  |  | 3-DESIZE
QUANTITY | 1 PCS |  |  |  |  | 4-BLEACH
ROLL:CODE | [5 empty] | 5-BIOPOLISHING
FAB. WEIGHT | [5 empty] | 6-WASH.TINT
UNITS | [5 empty] | 7-SOFT
TYPE MACHINE
DRYING TIME (Min.) :
COMMENTS:
WASH:SUPERVISOR:MODA-SAYED
PAGE | E | of | 1 |  |  |  | Supplier | PH Value
ACTION | TIME | TEMP | Liters | AMT | UNITS | Chemicals
WHISKER
HAND SAND | WASH ASPER.ORJ
DESIZE |  | 50 |  |  | GRM | LAVA SPERSE
[5 empty] | GRM | ROLUX LSA
RINSE | 2 | RT |  |  | GRM | LUBRICANT
HYPO BLEACH |  | RT |  |  | M/L | HYPO
[5 empty] | GRM | SODA ASH
NEUTRALIZATION | 5 | RT |  |  | GRM | ROYACTIVEX KS
RINSE | 2 | RT |  |  | GRM | LAVA SPERSE
BIOPOLISHING |  | 55 |  |  | M/L | LAVA CELL BNG
[5 empty] | GRM | A.ACID |  | 55
RINSE | 2 | RT
WASH TINT |  | 40 |  |  | M/L | Tqurso
DRAIN |  |  |  |  | GRM | SALT
WASH SILICON |  | RT |  |  | K/G | ANTI OZON SOFT
[5 empty] | GRM | ROYAL.HDF.HIDROFILIK SILIKON
EXTRACT&DRY |  |  |  |  | GRM | A.ACID. PH/5