## MN.000353
dcr
DATE | 2024-03-30 |  |  | WASH.CODE |  | MN-000353
FINISHER:CODE | [5 empty] | DRYPROCESS.AND WET PROCES
MODEL:CODE | [5 empty] | 1-DESIZING
SAP CODE | 6000286 |  |  |  |  | 2.BLEACH
FABRIC:CODE | TAYAL:60601 AR1 |  |  |  |  | 3-MON WASH
QUANTITY | 1 PCS |  |  |  |  | 4-CLEAN UP
ROLL:CODE | [5 empty] | 5-BIOPOLISHING
FAB. WEIGHT | [5 empty] | 6-WASH-TINT
UNITS | [5 empty] | 7-SOFT
TYPE MACHINE
DRYING TIME (Min.) :
COMMENTS:
MR.ERDEM |  |  |  | WASH:SUPERVISOR:SAYED
[7 empty] | Supplier | PH Value
ACTION | TIME | TEMP | Liters | AMT | UNITS | Chemicals
WASH ASPER.ORJ SAMPLER
DESIZE |  | 50 |  | 1 | GRM | LAVA SPERSE
|  |  |  | 3 | GRM | ROLUX LSA
RINSE | 2 | RT |  | 1 | GRM | LUBRICANT
BLEACH |  | RT |  |  | K/G | HYPO
[5 empty] | GRM | SODA ASH
RINSE | 2 | RT
BLEACH |  | RT |  |  | K/G | HYPO
[5 empty] | GRM | SODA ASH
NEUTRALIZATION | 5 | RT |  |  | K/G | PEROXIDE
RINSE | 2 | RT
FULL EXTRACT | MON WASH
MON WASH |  |  |  |  | GRM | PERMANGANAT
[5 empty] | GRM | HYPO
[5 empty] | PCS | NEW STONE
[5 empty] | K/G | WATER
CLEAN UP |  | 50 |  |  | K/G | PEROXIDE
[5 empty] | GRM | NEAR CAND OP EXTRA
RINSE | 2 | RT
BIOPOLISHING |  | 55 |  |  | GRM | LAVA CELL BNG
[5 empty] | GRM | A.ACID. PH/55
RINSE | 2 | RT
WASH.TINT |  | 40 |  |  | M/L | BROWN BL
DARIN |  |  |  |  | GRM | SALT
WASH SILICON |  | RT |  |  | GRM | ANTI OZON SOFT
[5 empty] | GRM | ROSIL-7206 HIDROFILIK SILICON
EXTRACT&DRY |  |  |  |  | GRM | A.ACID. PH/5