## MN-000356
DATE | 2024-03-31 |  |  | WASH.CODE |  | MN-000361
FINISHER:CODE | [5 empty] | DRYPROCESS.AND WET PROCES
MODEL:CODE | ZM008
SAP CODE | 6000291
FABRIC:CODE | LONGANICA.QUARTZ.BLUE
QUANTITY | 1.PCS
ROLL:CODE
FAB. WEIGHT
UNITS
TYPE MACHINE
DRYING TIME (Min.) :
COMMENTS:
| MID |  |  | WASH:SUPERVISOR:SAYED
FREE DEVELOPMENT | E | of | 1 |  |  |  | Supplier | PH Value
ACTION | TIME | TEMP | Liters | AMT | UNITS | Chemicals
WHISKER
HAND SAND
GRINDING
TACKING
DESIZE |  | 50 |  |  | GRM | LAVA SPERSE
DRAIN |  |  |  |  | GRM | LUBRICANT
HAVE STONE EFFECT
WATER FREE ENZYME WASHING |  |  |  |  | GRM | LAVA CELL NSY
[5 empty] | K/G | NEW STONE
[5 empty] | GRM | KKT POWDER
WATER FREE ENZYME WASHING |  |  |  |  | GRM | LAVA CELL NSY
[5 empty] | K/G | NEW STONE
[5 empty] | GRM | KKT POWDER
RINSE | 2 | RT
BLEACH |  | RT |  |  | K/G | HYPO
[5 empty] | GRM | SODA ASH
NEUTRALIZATION | 5 | RT |  |  | K/G | PEROXIDE
RINSE | 2 | RT
CLEAN UP | 5 | 60 |  |  | GRM | NEAR CAND OP EXTRA
RINSE X3 |  |  |  |  | GRM | PEROXIDE
ALOVER. PPS.PRAY
EXTRACT&DRY
HYPO/PP SPRAY |  |  |  | 5 | g/l | PERMENGANATE
|  |  |  | 200 | g/l | HYPO
|  |  |  | 800 | g/l | WATER
NEUTRALIZATION | 5 | 50 |  |  | GRM | ROYACTIVEX KS
RINSE | 2 | RT
CLEAN UP |  | 50 |  |  | K/G | PEROXIDE
[5 empty] | GRM | NEAR CAND OP EXTRA
RINSE | 2 | RT
BIOPOLISHING |  | 55 |  |  | GRM | LAVA CELL BNG
[5 empty] | GRM | A.ACID. PH/55
RINSE | 2 | RT
WASH SILICON |  | RT |  |  | K/G | ANTI OZON SOFT
[5 empty] | GRM | ROYAL.HDF.HIDROFILIK SILIKON
EXTRACT&DRY |  |  |  |  | GRM | A.ACID. PH/5