## MN-000365
DATE | 2024-04-05 |  |  | WASH.CODE |  | MN-000369
FINISHER:CODE | MID.RISE.SHORT |  |  |  |  | DRYPROCESS.AND WET PROCES
MODEL:CODE | [5 empty] | 1-WHISKERS
SAP CODE | [5 empty] | 2-HAND SAND
FABRIC:CODE | DRT:504466S.LOUCHY.ROYAL.BLUE |  |  |  |  | 3-DESEZING
FABRIC:CODE | DRT:505947.ODIN.RGD.ROYAL |  |  |  |  | 4-WATERLES,ENZYMES.MINI STONE
QUANTITY | 4.PCS |  |  |  |  | 5-BLEACH
ROLL:CODE | [5 empty] | 6-CLEAN UP
FAB. WEIGHT | [5 empty] | 7-GRINDING
UNITS | [5 empty] | 8-DAMAGE
TYPE MACHINE | [5 empty] | 9-PP/SPRAY
DRYING TIME (Min.) : | [5 empty] | 10-BIOPOLISHING
COMMENTS: | [5 empty] | 11-SOFT
| MID |  |  | WASH:SUPERVISOR:SAYED
FREE DEVELOPMENT | E | of | 1 |  |  |  | Supplier | PH Value
ACTION | TIME | TEMP | Liters | AMT | UNITS | Chemicals
WHISKER
HAND SAND
DESIZE |  | 50 |  |  | GRM | LAVA SPERSE
DRAIN |  |  |  |  | GRM | LUBRICANT
WATER FREE ENZYME WASHING |  |  |  |  | GRM | LAVA CELL NSY
[5 empty] | K/G | MINI STONE
[5 empty] | GRM | KKT POWDER
BLEACH |  | RT |  |  | K/G | HYPO
RINSE X2 |  |  |  |  | GRM | SODA ASH
BLEACH |  | RT |  |  | K/G | HYPO
[5 empty] | GRM | SODA ASH
NEUTRALIZATION | 5 | RT |  |  | K/G | PEROXIDE
RINSE | 2 | RT
CLEAN UP | 5 | 60 |  |  | GRM | NEAR CAND OP EXTRA
RINSE X3 |  |  |  |  | GRM | PEROXIDE
GRINDING/DAMAGE
EXTRACT&DRY
HYPO/PP SPRAY |  |  |  | 5 | g/l | PERMENGANATE
|  |  |  | 200 | g/l | HYPO
|  |  |  | 800 | g/l | WATER
NEUTRALIZATION | 5 | 50 |  |  | GRM | ROYACTIVEX KS
RINSE | 2 | RT
CLEAN UP |  | 50 |  |  | K/G | PEROXIDE
[5 empty] | GRM | NEAR CAND OP EXTRA
RINSE | 2 | RT
BIOPOLISHING |  | 55 |  |  | GRM | LAVA CELL BNG
[5 empty] | GRM | A.ACID. PH/55
RINSE | 2 | RT
WASH SILICON |  | RT |  |  | K/G | ANTI OZON SOFT
[5 empty] | GRM | ROYAL.HDF.HIDROFILIK SILIKON
EXTRACT&DRY |  |  |  |  | GRM | A.ACID. PH/5