## MN.000371
dcr
DATE | 2024-04-07 |  |  | WASH.CODE |  | MN-000371
FINISHER:CODE | [5 empty] | DRYPROCESS.AND WET PROCES
MODEL:CODE | [5 empty] | 1-WHISKER
SAP CODE | 6000296 |  |  |  |  | 2-HAND SAND:ALLOVER:HAND SAND
FABRIC:CODE | BELISSA/BLACK/BLACK |  |  |  |  | 3-DESEZING
QUANTITY | 2 PCS |  |  |  |  | 4-WATERLES,ENZMES,STONE
ROLL:CODE | [5 empty] | 5-PP.SPRAY:ALLOVER:PP.SPRAY | ALLOVER.PP.SPRAY
FAB. WEIGHT | [5 empty] | 6-BIOPOLISHING
UNITS | [5 empty] | 7-TINT
TYPE MACHINE | [5 empty] | 8-SOFT
DRYING TIME (Min.) : | MID
COMMENTS:
MR.ERDEM | MID |  |  | WASH:SUPERVISOR:SAYED
FREE DEVELOPMENT | E | of | 1 |  |  |  |  | Supplier | PH Value
ACTION | TIME | TEMP | Liters | AMT | UNITS | Chemicals
WHISKER
HAND SAND | ALLOVER:HAND SAND:220
DESIZE |  | 50 |  |  | GRM | LAVA SPERSE
DRAIN | 5 |  |  |  | GRM | LUBRICANT
WATER FREE ENZYME WASHING |  |  |  | 30 | GRM | LAVA CELL NSY
|  |  |  | 20 | K/G | NEW STONE
|  |  |  | 200 | GRM | KKT POWDER
WATER FREE ENZYME WASHING |  |  |  | 30 | GRM | LAVA CELL NSY
|  |  |  | 20 | K/G | NEW STONE
|  |  |  | 200 | GRM | KKT POWDER
RINSE | 2 | RT
EXTRACT&DRY | ALLOVER PP.SPRAY
HYPO/PP SPRAY |  |  |  | 5 | g/l | PERMENGANATE
|  |  |  | 200 | g/l | HYPO
|  |  |  | 800 | g/l | WATER
NEUTRALIZATION | 5 | RT |  | 200 | GRM | ROYACTIVEX KS
RINSE | 2 | RT
BIOPOLISHING |  | 55 |  |  | GRM | LAVA CELL BNG
[5 empty] | GRM | A.ACID. PH/55
RINSE | 2 | RT
ASKING MODA TINT
WASH.TINT |  | 40 |  | 30 | M/L | BROWN GGL
|  |  |  | 8 | M/L | BROWN BL
|  |  |  | 5 | M/L | YELLOW
DARIN |  |  |  | 500 | GRM | SALT
WASH SILICON | 5 | 40 | 20 | 2 | K/G | ANTI OZON SOFT
|  |  |  | 200 | GRM | ROYAL.HDF.HIDROFILIK SILIKON
EXTRACT&DRY |  |  |  | 50 | GRM | A.ACID. PH/5