## MN.000248
dcr
DATE | 2024-04-14 |  |  | WASH.CODE |  | MN-000372
FINISHER:CODE | [5 empty] | DRYPROCESS.AND WET PROCES
MODEL:CODE | [5 empty] | 1-WHISKERS
SAP CODE | 6000307 |  |  |  |  | 2-HAND SAND. ALOVER HAND SAND
FABRIC:CODE | SHARABATI:CALDERA.ART.WE.ROYAL |  |  |  |  | 4-DESIZING
QUANTITY | 3 PCS |  |  |  |  | 5-ENZYME/STONE
ROLL:CODE | [5 empty] | 6.BLEACH
FAB. WEIGHT | [5 empty] | 7-CLEAN UP
UNITS | [5 empty] | 8-PP.SPRAY. ALLOVER PP SPRAY | ALOVER PP.SPRAY
TYPE MACHINE | [5 empty] | 9-BIOPOLISHING
DRYING TIME (Min.) : | [5 empty] | 10-WASH.TINT
COMMENTS: | [5 empty] | 11-SOFT
MR.ERDEM |  |  |  | WASH:SUPERVISOR:MODA/SAYED
FREE DEVELOPMENT | E | of | 1 |  |  |  |  | Supplier | PH Value
ACTION | TIME | TEMP | Liters | AMT | UNITS | Chemicals
WWHISKER:600 | WASH ASPER.ORJ SAMPLER
HAND SAND:220
ALLOVER. HAND SAND:400.VERY.LESS
DESIZE |  | 50 |  |  | GRM | LAVA SPERSE
DARIN | 5 |  |  |  | GRM | ROLUX LSA
WATER FREE ENZYME WASHING |  |  |  |  | GRM | LAVA CELL NSY
[5 empty] | K/G | NEW STONE
[5 empty] | GRM | KKT POWDER
RINSE X3 | 2 | RT
WASH |  | 40 |  |  | GRM | SODA.ASH
RINSE | 2 | RT
BLEACH |  | RT |  |  | K/G | HYPO
[5 empty] | GRM | SODA ASH
NEUTRALIZATION | 5 | 55 |  |  | K/G | PEROXIDE
RINSE | 2 | RT
CLEAN UP |  | 60 |  |  | K/G | PEROXIDE
[5 empty] | GRM | NEAR CAND OP EXTRA
RINSE | 2 | RT
ALLOVER:SPRAY /VERY LESS
EXTRACT&DRY
HYPO/PP SPRAY |  |  |  | 5 | g/l | PERMENGANATE
|  |  |  | 200 | g/l | HYPO
|  |  |  | 800 | g/l | WATER
NEUTRALIZATION | 5 | 50 |  |  | g/l | ROYACTIVEX KS
RINSE |  | RT
WASH.TINT |  | 40 |  |  | M/L | BROWN GGL
[5 empty] | M/L | BROWN BL
DARIN |  |  |  |  | GRM | SALT
WASH SILICON |  | RT |  |  | K/G | ANTI OZON SOFT
[5 empty] | GRM | ROYA HDF.HIDROFILIK SILIKON
EXTRACT&DRY |  |  |  |  | g/l | A.ACID. PH/5